## INS2
Element | Concentration (wt%) | Std. Dev. (wt%)
Li7(LR) | 0.002578458 | 0.000279
Be9(LR) | 5.62e-05 | 3.85e-06
B11(LR) | 0.913214636 | 0.234131
Na23(MR) | 0.222820404 | 0.029544
Mg25(MR) | 0.542299958 | 0.077132
Al27(MR) | 5.502361915 | 0.688992
P31(MR) | 0.043575171 | 0.007352
Si | 15.9703 | 2.23281
S34(MR) | 0.085949978 | 0.006558
K39(HR) | 0.353281073 | 0.061108
Ca44(MR) | 12.498053 | 1.742198
Sc45(MR) | 0.00034499 | 2.61e-05
Ti49(MR) | 0.155777799 | 0.024581
V51(MR) | 0.0033664 | 0.000411
Cr52(MR) | 0.004356595 | 0.000625
Mn55(MR) | 0.006571283 | 0.000792
Fe56(MR) | 1.339393657 | 0.192747
Co59(MR) | 0.000691593 | 9.14e-05
Ni60(MR) | 0.000304633 | 4.32e-05
Cu63(MR) | 0.000402297 | 5.71e-05
Zn66(MR) | 0.000392862 | 6.91e-05
As75(HR) | 0.000269197 | 7.92e-05
Se82(LR) | 5.24e-05 | 1.68e-05
Rb85(MR) | 0.002132973 | 0.000271
Sr88(MR) | 0.077608064 | 0.011274
Y89(LR) | 0.000621154 | 6.58e-05
Zr90(MR) | 0.007781973 | 0.000835
Nb93(LR) | 0.000448378 | 4.21e-05
Mo95(MR) | 0.000379382 | 6.42e-05
Rh103(LR) | 2.76e-06 | 6.25e-07
Pd105(LR) | 4.77e-05 | 1.4e-05
Ag109(LR) | 8.39e-06 | 8.91e-07
Cd111(LR) | 3.21e-06 | 4.61e-07
Sn118(LR) | 0.00023139 | 6.25e-05
Sb121(LR) | 7.53e-05 | 1.69e-05
Cs133(LR) | 0.000178945 | 3.3e-05
Ba137(MR) | 0.022570383 | 0.003138
La139(LR) | 0.000949961 | 0.000201
Ce140(LR) | 0.001973889 | 0.000428
Pr141(LR) | 0.000238052 | 5.13e-05
Nd146(LR) | 0.000912416 | 0.000194
Sm149(LR) | 0.000182216 | 4.12e-05
Eu151(LR) | 4.95e-05 | 1.14e-05
Dy163(LR) | 0.000119386 | 2.75e-05
Ho165(LR) | 2.17e-05 | 6.09e-06
Yb173(LR) | 5.33e-05 | 1.16e-05
Lu175(LR) | 7.93e-06 | 1.64e-06
Hf178(LR) | 0.000189215 | 1.2e-05
Ta181(LR) | 4.25e-05 | 3.15e-06
W184(MR) | 0.000233439 | 4.46e-05
Pt195(LR) | 2.8e-06 | 6.3e-07
Hg201(LR) | 5.55e-07 | 1.39e-07
Tl205(LR) | 1.02e-05 | 2.01e-06
Pb(sum) | 0.001395667 | 0.000283
Th232(LR) | 0.00048843 | 0.000133
U238(LR) | 0.000129133 | 3.04e-05

## INS1
Element | Concentration (wt%) | Std. Dev. (wt%)
Li7(LR) | 0.001059451 | 9.47e-05
Be9(LR) | 1.76e-05 | 1.01e-06
B11(LR) | 0.344466184 | 0.109147
Na23(MR) | 0.136350216 | 0.023546
Mg25(MR) | 0.689792974 | 0.11737
Al27(MR) | 1.950494416 | 0.322323
P31(MR) | 0.0044922 | 0.000911
Si | 18.7975 | 2.63157
S34(MR) | 0.042540798 | 0.005665
K39(HR) | 0.021133269 | 0.004031
Ca44(MR) | 3.872652857 | 0.683207
Sc45(MR) | 0.000184887 | 1.53e-05
Ti49(MR) | 0.099897519 | 0.018978
V51(MR) | 0.001719373 | 0.00027
Cr52(MR) | 0.002774973 | 0.000494
Mn55(MR) | 0.000736856 | 0.000108
Fe56(MR) | 0.055526531 | 0.009594
Co59(MR) | 6.62e-05 | 1.02e-05
Ni60(MR) | 0.000299302 | 4.73e-05
Cu63(MR) | 0.000116986 | 2.09e-05
Zn66(MR) | 0.00042079 | 9.72e-05
As75(HR) | 0.000113544 | 3.66e-05
Se82(LR) | 5.31e-05 | 1.87e-05
Rb85(MR) | 8.88e-05 | 1.8e-05
Sr88(MR) | 0.031368149 | 0.004482
Y89(LR) | 0.000351511 | 3.47e-05
Zr90(MR) | 0.00554632 | 0.000764
Nb93(LR) | 0.000251541 | 1.87e-05
Mo95(MR) | 9.54e-05 | 3.13e-05
Rh103(LR) | 1.27e-05 | 3.14e-06
Pd105(LR) | 2.37e-05 | 8.99e-06
Ag109(LR) | 4.67e-06 | 4.97e-07
Cd111(LR) | 2.57e-06 | 2.87e-07
Sn118(LR) | 4.34e-05 | 1.47e-05
Sb121(LR) | 0.004433144 | 0.000997
Cs133(LR) | 1.11e-05 | 5.54e-06
Ba137(MR) | 0.003896329 | 0.000634
La139(LR) | 0.000666414 | 0.000164
Ce140(LR) | 0.001448211 | 0.000365
Pr141(LR) | 0.00016621 | 4.2e-05
Nd146(LR) | 0.000621376 | 0.000153
Sm149(LR) | 0.000123185 | 3.14e-05
Eu151(LR) | 2.73e-05 | 7.12e-06
Dy163(LR) | 7.3e-05 | 1.95e-05
Ho165(LR) | 1.16e-05 | 4.27e-06
Yb173(LR) | 2.17e-05 | 5.77e-06
Lu175(LR) | 3.22e-06 | 1.84e-06
Hf178(LR) | 0.000122668 | 7.39e-06
Ta181(LR) | 1.9e-05 | 1.21e-06
W184(MR) | 5.26e-05 | 1.11e-05
Pt195(LR) | 3.59e-06 | 1.45e-06
Hg201(LR) | 0 | 0
Tl205(LR) | 9.08e-07 | 1.77e-07
Pb(sum) | 0.000389487 | 8.98e-05
Th232(LR) | 0.000296553 | 8.69e-05
U238(LR) | 7.27e-05 | 1.96e-05

## M_INS2
Element | Concentration (wt%) | Std. Dev. (wt%)
Li7(LR) | 0.002460151 | 0.000101
Be9(LR) | 5.42e-05 | 2.05e-06
B11(LR) | 0.900125126 | 0.125863
Na23(MR) | 0.194038997 | 0.015078
Mg25(MR) | 0.418528976 | 0.027424
Al27(MR) | 4.838746582 | 0.33955
P31(MR) | 0.04169606 | 0.003271
Si | 14.4411 | 2.098861
S34(MR) | 0.080474001 | 0.00517
K39(HR) | 0.29164291 | 0.027331
Ca44(MR) | 10.29094417 | 0.816328
Sc45(MR) | 0.000276945 | 1.07e-05
Ti49(MR) | 0.137822433 | 0.011874
V51(MR) | 0.002810269 | 0.000184
Cr52(MR) | 0.003758068 | 0.000313
Mn55(MR) | 0.00568473 | 0.000402
Fe56(MR) | 1.113977809 | 0.076825
Co59(MR) | 0.000610279 | 4.03e-05
Ni60(MR) | 0.000314495 | 4.06e-05
Cu63(MR) | 0.001049443 | 9.13e-05
Zn66(MR) | 0.001231765 | 9.7e-05
As75(HR) | 0.000160861 | 2e-05
Se82(LR) | 0.000105491 | 2.27e-05
Rb85(MR) | 0.00175544 | 0.000115
Sr88(MR) | 0.06431145 | 0.004473
Y89(LR) | 0.000547394 | 2.28e-05
Zr90(MR) | 0.006423395 | 0.00026
Nb93(LR) | 0.000401917 | 1.44e-05
Mo95(MR) | 0.000318719 | 3.28e-05
Rh103(LR) | 2.48e-06 | 2.65e-07
Pd105(LR) | 4.09e-05 | 5.8e-06
Ag109(LR) | 7.62e-06 | 2.85e-07
Cd111(LR) | 3.06e-06 | 2.04e-07
Sn118(LR) | 0.000222254 | 2.61e-05
Sb121(LR) | 6.95e-05 | 6.91e-06
Cs133(LR) | 0.000156864 | 1.29e-05
Ba137(MR) | 0.018216932 | 0.001589
La139(LR) | 0.000819726 | 7.42e-05
Ce140(LR) | 0.001705028 | 0.000165
Pr141(LR) | 0.000207067 | 2.03e-05
Nd146(LR) | 0.000793292 | 7.98e-05
Sm149(LR) | 0.000158643 | 1.51e-05
Eu151(LR) | 4.35e-05 | 3.35e-06
Dy163(LR) | 0.000103243 | 1.01e-05
Ho165(LR) | 1.88e-05 | 2.57e-06
Yb173(LR) | 4.62e-05 | 4.43e-06
Lu175(LR) | 6.81e-06 | 5.58e-07
Hf178(LR) | 0.00016789 | 3.34e-06
Ta181(LR) | 3.75e-05 | 1.05e-06
W184(MR) | 0.000186366 | 1.52e-05
Pt195(LR) | 2.57e-06 | 6.08e-07
Hg201(LR) | 7.16e-05 | 3.85e-06
Tl205(LR) | 9.1e-06 | 7.2e-07
Pb(sum) | 0.00128866 | 0.000117
Th232(LR) | 0.000442069 | 5.02e-05
U238(LR) | 0.000108225 | 1.2e-05

## M_INS1
Element | Concentration (wt%) | Std. Dev. (wt%)
Li7(LR) | 0.000443389 | 2.1e-05
Be9(LR) | 1.52e-05 | 6.35e-07
B11(LR) | 0.144264137 | 0.00728
Na23(MR) | 0.061746419 | 0.002914
Mg25(MR) | 0.474209259 | 0.020274
Al27(MR) | 0.806583625 | 0.035114
P31(MR) | 0.001895836 | 0.000193
Si | 11.9462 | 1.69722
S34(MR) | 0.029935747 | 0.002018
K39(HR) | 0.007950277 | 0.000599
Ca44(MR) | 1.66462212 | 0.080105
Sc45(MR) | 8.96e-05 | 4.65e-06
Ti49(MR) | 0.035638176 | 0.00195
V51(MR) | 0.00070423 | 2.87e-05
Cr52(MR) | 0.001264519 | 6.26e-05
Mn55(MR) | 0.000955039 | 3.28e-05
Fe56(MR) | 0.04521459 | 0.002106
Co59(MR) | 3.01e-05 | 3.82e-06
Ni60(MR) | 0.000168881 | 2.24e-05
Cu63(MR) | 0.011436939 | 0.000463
Zn66(MR) | 0.005990404 | 0.000359
As75(HR) | 6.93e-05 | 1.22e-05
Se82(LR) | 0.000721663 | 8.27e-05
Rb85(MR) | 3.43e-05 | 5.81e-06
Sr88(MR) | 0.010533324 | 0.000397
Y89(LR) | 0.000148579 | 6.65e-06
Zr90(MR) | 0.001933754 | 2.12e-05
Nb93(LR) | 9.81e-05 | 3.75e-06
Mo95(MR) | 4.87e-05 | 1.09e-05
Rh103(LR) | 5.1e-06 | 2.11e-07
Pd105(LR) | 1.11e-05 | 1.35e-06
Ag109(LR) | 3.26e-06 | 3.88e-07
Cd111(LR) | 2.72e-06 | 5.5e-07
Sn118(LR) | 0.000132491 | 1.9e-05
Sb121(LR) | 0.00030932 | 1.26e-05
Cs133(LR) | 4.46e-06 | 2.97e-07
Ba137(MR) | 0.001586118 | 6.52e-05
La139(LR) | 0.000288313 | 1.06e-05
Ce140(LR) | 0.000640582 | 2.75e-05
Pr141(LR) | 7.27e-05 | 3.04e-06
Nd146(LR) | 0.000270584 | 1.12e-05
Sm149(LR) | 5.51e-05 | 2.44e-06
Eu151(LR) | 1.19e-05 | 6.29e-07
Dy163(LR) | 3.7e-05 | 1.65e-06
Ho165(LR) | 6.31e-06 | 5.13e-07
Yb173(LR) | 1.39e-05 | 6e-07
Lu175(LR) | 2.05e-06 | 9.11e-08
Hf178(LR) | 5e-05 | 1.09e-06
Ta181(LR) | 7.51e-06 | 3.93e-07
W184(MR) | 2.9e-05 | 3.35e-06
Pt195(LR) | 1.12e-06 | 2.06e-07
Hg201(LR) | 1.29e-05 | 1.25e-06
Tl205(LR) | 1.16e-06 | 2.83e-07
Pb(sum) | 0.000644032 | 2.51e-05
Th232(LR) | 0.000144444 | 6.68e-06
U238(LR) | 3.82e-05 | 2.38e-06

## I_Fe(L)-ACR
Element | Concentration (wt%) | Std. Dev. (wt%)
Li7(LR) | 5.7e-05 | 1.95e-05
Be9(LR) | 0 | 0
B11(LR) | 0.002219456 | 0.000349
Na23(MR) | 0.089770088 | 0.00432
Mg25(MR) | 0.006927515 | 0.001835
Al27(MR) | 0.022164562 | 0.009267
P31(MR) | 0.001499505 | 0.000244
Si | not measured | not measured
S34(MR) | 0.052658656 | 0.010477
K39(HR) | 0.013901977 | 0.001573
Ca44(MR) | 0.041782411 | 0.009698
Sc45(MR) | 2.25e-05 | 3.01e-05
Ti49(MR) | 0.000109669 | 0.000297
V51(MR) | 3.33e-05 | 1.41e-05
Cr52(MR) | 6.94e-05 | 2.93e-05
Mn55(MR) | 9.78e-05 | 2.57e-05
Fe56(MR) | 0.005267136 | 0.000645
Co59(MR) | 6.95e-06 | 6.53e-06
Ni60(MR) | 0.000107463 | 4.65e-05
Cu63(MR) | 0.000458308 | 6.49e-05
Zn66(MR) | 0.001309384 | 0.000113
As75(HR) | 2.81e-05 | 3.6e-05
Se82(LR) | 0.003584786 | 0.000372
Rb85(MR) | 6.59e-06 | 3.93e-06
Sr88(MR) | 0.000166511 | 3.47e-05
Y89(LR) | 2.06e-06 | 1.43e-06
Zr90(MR) | 2.71e-05 | 9.95e-06
Nb93(LR) | 2.96e-06 | 2.31e-06
Mo95(MR) | 3.66e-05 | 4.05e-05
Rh103(LR) | 2.34e-07 | 1.38e-07
Pd105(LR) | 5.52e-06 | 4e-06
Ag109(LR) | 4.89e-06 | 1.51e-06
Cd111(LR) | 5.08e-05 | 5.81e-06
Sn118(LR) | 0.000237905 | 0.000112
Sb121(LR) | 6.47e-05 | 8.49e-06
Cs133(LR) | 9.26e-07 | 1.11e-06
Ba137(MR) | 0.000206289 | 5.48e-05
La139(LR) | 1.07e-05 | 1.1e-06
Ce140(LR) | 5.99e-06 | 1.69e-06
Pr141(LR) | 5.79e-07 | 2.17e-07
Nd146(LR) | 2.21e-06 | 8.3e-07
Sm149(LR) | 2.52e-07 | 2.57e-07
Eu151(LR) | 1.26e-07 | 1.45e-07
Dy163(LR) | 1.42e-07 | 1.62e-07
Ho165(LR) | 5.3e-08 | 5.35e-08
Yb173(LR) | 2.42e-07 | 1.88e-07
Lu175(LR) | 3.74e-08 | 3.78e-08
Hf178(LR) | 3.37e-08 | 1.42e-06
Ta181(LR) | 8.28e-07 | 2.41e-06
W184(MR) | 4.06e-05 | 2.32e-05
Pt195(LR) | 2.32e-06 | 5.1e-07
Hg201(LR) | 2.3e-05 | 4.98e-06
Tl205(LR) | 3.56e-06 | 1.91e-06
Pb(sum) | 3.09e-05 | 5.78e-06
Th232(LR) | 1.42e-06 | 9.64e-07
U238(LR) | 4.22e-08 | 1.09e-06

## I_UV_Fe(s)-ACR
Element | Concentration (wt%) | Std. Dev. (wt%)
Li7(LR) | 0.000207311 | 2.28e-05
Be9(LR) | 5.65e-05 | 1.51e-06
B11(LR) | 0.025042521 | 0.001379
Na23(MR) | 0.044488375 | 0.002178
Mg25(MR) | 0.022531598 | 0.002559
Al27(MR) | 0.12061022 | 0.014916
P31(MR) | 0.000826825 | 0.000265
Si | not measured | not measured
S34(MR) | 0.027908555 | 0.015524
K39(HR) | 0.011906282 | 0.002219
Ca44(MR) | 0.283729793 | 0.018292
Sc45(MR) | 1.59e-05 | 6.54e-06
Ti49(MR) | 0.003246317 | 0.000437
V51(MR) | 0.000125406 | 3.07e-05
Cr52(MR) | 0.002319793 | 0.000122
Mn55(MR) | 0.000214579 | 4.27e-05
Fe56(MR) | 0.01928445 | 0.00121
Co59(MR) | 1.16e-05 | 2.93e-06
Ni60(MR) | 0.000147363 | 8.25e-05
Cu63(MR) | 0.000574593 | 6.3e-05
Zn66(MR) | 0.000548348 | 0.000116
As75(HR) | 0.000239945 | 0.000165
Se82(LR) | 0.005888427 | 0.000475
Rb85(MR) | 4.45e-05 | 7.5e-06
Sr88(MR) | 0.001716642 | 8.06e-05
Y89(LR) | 1.44e-05 | 2.32e-06
Zr90(MR) | 0.000151165 | 1.94e-05
Nb93(LR) | 1.62e-05 | 3.83e-06
Mo95(MR) | 3.28e-05 | 1.9e-05
Rh103(LR) | 8.71e-07 | 1.85e-07
Pd105(LR) | 1.09e-05 | 5.8e-06
Ag109(LR) | 4.47e-06 | 2.43e-06
Cd111(LR) | 3.07e-05 | 3.44e-06
Sn118(LR) | 0.000411436 | 0.000165
Sb121(LR) | 0.000108739 | 1.23e-05
Cs133(LR) | 3.52e-06 | 1.76e-06
Ba137(MR) | 0.000448763 | 7.03e-05
La139(LR) | 2.31e-05 | 1.43e-06
Ce140(LR) | 5.03e-05 | 3.39e-06
Pr141(LR) | 5.41e-06 | 4.05e-07
Nd146(LR) | 1.87e-05 | 3.22e-06
Sm149(LR) | 4.42e-06 | 1.89e-06
Eu151(LR) | 1.57e-06 | 1.86e-07
Dy163(LR) | 2.37e-06 | 4.85e-07
Ho165(LR) | 6.47e-07 | 1.02e-07
Yb173(LR) | 1.06e-06 | 3.63e-07
Lu175(LR) | 2.72e-07 | 6.7e-08
Hf178(LR) | 3.59e-06 | 2.25e-06
Ta181(LR) | 5.69e-06 | 3.72e-06
W184(MR) | 5.19e-05 | 2.94e-05
Pt195(LR) | 9.34e-07 | 6.56e-07
Hg201(LR) | 0.000169434 | 0.00011
Tl205(LR) | 1.43e-05 | 3.07e-06
Pb(sum) | 5.74e-05 | 8.47e-06
Th232(LR) | 1.23e-05 | 1.83e-06
U238(LR) | 2.04e-06 | 1.69e-06

## I_Fe(s)-ACR
Element | Concentration (wt%) | Std. Dev. (wt%)
Li7(LR) | 7.06e-05 | 2.64e-05
Be9(LR) | 2.84e-05 | 1.33e-06
B11(LR) | 0.00388872 | 0.000656
Na23(MR) | 0.083607699 | 0.003967
Mg25(MR) | 0.01804846 | 0.003297
Al27(MR) | 0.079513306 | 0.017759
P31(MR) | 0.001745662 | 0.000374
Si | not measured | not measured
S34(MR) | 0.053169169 | 0.019574
K39(HR) | 0.01577154 | 0.002949
Ca44(MR) | 0.102712151 | 0.017271
Sc45(MR) | 1.37e-05 | 7.99e-06
Ti49(MR) | 0.001580623 | 0.000599
V51(MR) | 0.000109263 | 2.86e-05
Cr52(MR) | 0.000627582 | 6.14e-05
Mn55(MR) | 0.000131286 | 4.76e-05
Fe56(MR) | 0.012225994 | 0.001239
Co59(MR) | 1.15e-05 | 2.74e-06
Ni60(MR) | 0.000439428 | 9.8e-05
Cu63(MR) | 0.000410799 | 8.56e-05
Zn66(MR) | 0.002054739 | 0.000158
As75(HR) | 8.38e-05 | 9.62e-05
Se82(LR) | 0.006970309 | 0.000603
Rb85(MR) | 1.67e-05 | 4.95e-06
Sr88(MR) | 0.001031173 | 8.24e-05
Y89(LR) | 6.33e-06 | 2.74e-06
Zr90(MR) | 0.000169159 | 2.45e-05
Nb93(LR) | 1.16e-05 | 4.07e-06
Mo95(MR) | 7.12e-05 | 4.68e-05
Rh103(LR) | 7.67e-07 | 3.87e-07
Pd105(LR) | 0.000148998 | 8.94e-06
Ag109(LR) | 6.71e-06 | 2.98e-06
Cd111(LR) | 7.05e-05 | 7.84e-06
Sn118(LR) | 0.000370142 | 0.000207
Sb121(LR) | 7.3e-05 | 2.13e-05
Cs133(LR) | 5.77e-06 | 2.25e-06
Ba137(MR) | 0.021017946 | 0.000965
La139(LR) | 2.05e-05 | 1.57e-06
Ce140(LR) | 9.25e-05 | 5.86e-06
Pr141(LR) | 1.15e-05 | 9.23e-07
Nd146(LR) | 9.66e-06 | 2.91e-06
Sm149(LR) | 1.61e-06 | 1.07e-06
Eu151(LR) | 3.73e-06 | 5.84e-07
Dy163(LR) | 1.01e-06 | 7.13e-07
Ho165(LR) | 3.35e-07 | 1.87e-07
Yb173(LR) | 1.36e-06 | 5.78e-07
Lu175(LR) | 1.77e-07 | 1.86e-07
Hf178(LR) | 3.48e-06 | 2.76e-06
Ta181(LR) | 2.89e-06 | 3.92e-06
W184(MR) | 6.28e-05 | 4.06e-05
Pt195(LR) | 2.66e-05 | 2.52e-06
Hg201(LR) | 0.000197077 | 0.000106
Tl205(LR) | 8.14e-06 | 4.31e-06
Pb(sum) | 4.06e-05 | 1.05e-05
Th232(LR) | 5.47e-06 | 1.82e-06
U238(LR) | 1.73e-06 | 2.19e-06

## I_UV_ACR
Element | Concentration (wt%) | Std. Dev. (wt%)
Li7(LR) | 0.002784738 | 0.000128
Be9(LR) | 0.001060225 | 4.57e-05
B11(LR) | 0.001048126 | 0.000611
Na23(MR) | 0.04130276 | 0.002053
Mg25(MR) | 0.023671287 | 0.003368
Al27(MR) | 0.030495213 | 0.01698
P31(MR) | 0.000688881 | 0.000527
Si | not measured | not measured
S34(MR) | 0.034824115 | 0.01889
K39(HR) | 0.00779758 | 0.00241
Ca44(MR) | 0.043938613 | 0.016755
Sc45(MR) | 1.15e-05 | 1.23e-05
Ti49(MR) | 0.001399878 | 0.000583
V51(MR) | 4.04e-05 | 2.75e-05
Cr52(MR) | 7.94e-05 | 3.45e-05
Mn55(MR) | 9.11e-05 | 4.32e-05
Fe56(MR) | 0.002225106 | 0.001104
Co59(MR) | 1.79e-06 | 2.62e-06
Ni60(MR) | 9.45e-06 | 0.000134
Cu63(MR) | 0.000422041 | 7.06e-05
Zn66(MR) | 0.000676418 | 0.000111
As75(HR) | 0.000225157 | 0.00018
Se82(LR) | 0.007323229 | 0.000853
Rb85(MR) | 8.3e-06 | 6.9e-06
Sr88(MR) | 0.000199972 | 6.43e-05
Y89(LR) | 4.48e-06 | 2.67e-06
Zr90(MR) | 8.08e-05 | 2.1e-05
Nb93(LR) | 9.29e-06 | 4.04e-06
Mo95(MR) | 3.85e-05 | 4.48e-05
Rh103(LR) | 7.5e-07 | 3.69e-07
Pd105(LR) | 8.16e-05 | 8.26e-06
Ag109(LR) | 5.4e-07 | 2.9e-06
Cd111(LR) | 4.95e-05 | 1.04e-05
Sn118(LR) | 0.000380822 | 0.000203
Sb121(LR) | 2.57e-05 | 1.27e-05
Cs133(LR) | 9.07e-08 | 2.06e-06
Ba137(MR) | 0.000280365 | 5.52e-05
La139(LR) | 3.96e-06 | 1.52e-06
Ce140(LR) | 9.11e-06 | 3.03e-06
Pr141(LR) | 1.03e-06 | 4.96e-07
Nd146(LR) | 4.91e-06 | 1.29e-06
Sm149(LR) | 2.37e-07 | 5.53e-07
Eu151(LR) | 3.3e-07 | 2.67e-07
Dy163(LR) | 8.84e-07 | 4.38e-07
Ho165(LR) | 2.3e-07 | 9.16e-08
Yb173(LR) | 2.91e-07 | 3.63e-07
Lu175(LR) | 1.31e-07 | 8.95e-08
Hf178(LR) | 8.69e-07 | 2.63e-06
Ta181(LR) | 6.15e-06 | 5.03e-06
W184(MR) | 3.46e-05 | 4.17e-05
Pt195(LR) | 2.16e-05 | 1.89e-06
Hg201(LR) | 7.48e-05 | 2.74e-05
Tl205(LR) | 8.35e-06 | 4.27e-06
Pb(sum) | 1.91e-05 | 9.92e-06
Th232(LR) | 3.83e-06 | 1.82e-06
U238(LR) | 6.27e-08 | 2.02e-06

## I_ACR
Element | Concentration (wt%) | Std. Dev. (wt%)
Li7(LR) | 9.19e-05 | 3.26e-05
Be9(LR) | 7.47e-05 | 6.1e-06
B11(LR) | 0.001203369 | 0.00075
Na23(MR) | 0.049674028 | 0.00363
Mg25(MR) | 0.012016031 | 0.003878
Al27(MR) | 0.042910473 | 0.020879
P31(MR) | 0.001642703 | 0.000805
Si | not measured | not measured
S34(MR) | 0.0583437 | 0.023548
K39(HR) | 0.012336684 | 0.007776
Ca44(MR) | 0.07323886 | 0.020262
Sc45(MR) | 1.21e-05 | 8.65e-06
Ti49(MR) | 0.000394787 | 0.000605
V51(MR) | 3.59e-05 | 3.32e-05
Cr52(MR) | 0.000180072 | 6.54e-05
Mn55(MR) | 0.000294046 | 6.79e-05
Fe56(MR) | 0.001942561 | 0.001295
Co59(MR) | 1.27e-05 | 9.54e-06
Ni60(MR) | 0.000602515 | 0.000213
Cu63(MR) | 0.000903141 | 0.000193
Zn66(MR) | 0.002172352 | 0.000412
As75(HR) | 0.000101764 | 6.76e-05
Se82(LR) | 0.005953096 | 0.000886
Rb85(MR) | 5.77e-06 | 7.27e-06
Sr88(MR) | 0.000148813 | 7.96e-05
Y89(LR) | 3.05e-06 | 3.27e-06
Zr90(MR) | 7.67e-05 | 3.83e-05
Nb93(LR) | 7.01e-06 | 4.71e-06
Mo95(MR) | 2.52e-05 | 5.6e-05
Rh103(LR) | 4.28e-07 | 3.36e-07
Pd105(LR) | 1.22e-05 | 8.52e-06
Ag109(LR) | 1.6e-05 | 4.2e-06
Cd111(LR) | 0.000204513 | 2.27e-05
Sn118(LR) | 0.000653702 | 0.000254
Sb121(LR) | 3.08e-05 | 1.82e-05
Cs133(LR) | 5.11e-07 | 2.52e-06
Ba137(MR) | 0.000216089 | 5.82e-05
La139(LR) | 2.1e-05 | 2.12e-06
Ce140(LR) | 1.71e-05 | 4.01e-06
Pr141(LR) | 1.51e-06 | 5.24e-07
Nd146(LR) | 4.77e-06 | 2.29e-06
Sm149(LR) | 5.14e-07 | 7.07e-07
Eu151(LR) | 2.11e-07 | 2.43e-07
Dy163(LR) | 5.32e-07 | 3.3e-07
Ho165(LR) | 8.08e-08 | 5.17e-08
Yb173(LR) | 2.27e-07 | 5.36e-07
Lu175(LR) | 5.06e-08 | 6.3e-08
Hf178(LR) | 9.82e-07 | 3.26e-06
Ta181(LR) | 2.95e-06 | 5.32e-06
W184(MR) | 4.53e-05 | 5.35e-05
Pt195(LR) | 6.51e-06 | 1.52e-06
Hg201(LR) | 7.43e-05 | 7.46e-05
Tl205(LR) | 9.53e-06 | 4.96e-06
Pb(sum) | 3.64e-05 | 1.27e-05
Th232(LR) | 2.85e-06 | 2.16e-06
U238(LR) | 5e-07 | 2.49e-06

## I_INS2
Element | Concentration (wt%) | Std. Dev. (wt%)
Li7(LR) | 0.007193424 | 0.000307
Be9(LR) | 5.76e-05 | 2.07e-06
B11(LR) | 0.007621176 | 0
Na23(MR) | 0.011567252 | 0.000765
Mg25(MR) | 0.016575725 | 0.002678
Al27(MR) | 0.059294459 | 0.012517
P31(MR) | 0.009252351 | 0.001149
Si | 7.26 | 1.82
S34(MR) | 0.837193047 | 0.038527
K39(HR) | 0.013095768 | 0.001943
Ca44(MR) | 0.087293534 | 0.013374
Sc45(MR) | 1.51e-05 | 2.9e-06
Ti49(MR) | 0.001997022 | 0.000433
V51(MR) | 5.47e-05 | 2.01e-05
Cr52(MR) | 0.003523242 | 0.000184
Mn55(MR) | 0.000216715 | 2.82e-05
Fe56(MR) | 0.028186023 | 0.001481
Co59(MR) | 2.05e-05 | 7.82e-06
Ni60(MR) | 7.95e-05 | 0.000111
Cu63(MR) | 0.00207364 | 0.000102
Zn66(MR) | 0.001136655 | 0.000156
As75(HR) | 7.75e-05 | 4.53e-05
Se82(LR) | 0.005962765 | 0.00061
Rb85(MR) | 4.47e-05 | 1.51e-05
Sr88(MR) | 0.000510985 | 4.66e-05
Y89(LR) | 6.92e-06 | 1.99e-06
Zr90(MR) | 8.07e-05 | 8.34e-06
Nb93(LR) | 2.04e-05 | 3.46e-06
Mo95(MR) | 3.23e-05 | 3.72e-05
Rh103(LR) | 1.09e-06 | 3.42e-07
Pd105(LR) | 5.57e-06 | 4.76e-06
Ag109(LR) | 0.000107747 | 4.79e-06
Cd111(LR) | 0.005020404 | 0.000159
Sn118(LR) | 0.000788636 | 0.000154
Sb121(LR) | 3.95e-06 | 1.21e-05
Cs133(LR) | 2.43e-06 | 1.56e-06
Ba137(MR) | 0.000158888 | 5.68e-05
La139(LR) | 8e-06 | 1.06e-06
Ce140(LR) | 1.65e-05 | 2.4e-06
Pr141(LR) | 2.15e-06 | 4.09e-07
Nd146(LR) | 8.22e-06 | 1.53e-06
Sm149(LR) | 6.05e-07 | 5.88e-07
Eu151(LR) | 3.53e-07 | 1.58e-07
Dy163(LR) | 1.06e-06 | 2.84e-07
Ho165(LR) | 3.1e-07 | 1.81e-07
Yb173(LR) | 3.75e-07 | 2.39e-07
Lu175(LR) | 2.01e-07 | 1.11e-07
Hf178(LR) | 1.94e-06 | 2.03e-06
Ta181(LR) | 8.28e-06 | 6.47e-06
W184(MR) | 0.000152814 | 4.96e-05
Pt195(LR) | 2.96e-06 | 7.5e-07
Hg201(LR) | 0.000132639 | 2.36e-05
Tl205(LR) | 2.6e-05 | 2.77e-06
Pb(sum) | 0.000247783 | 1.27e-05
Th232(LR) | 5.12e-06 | 1.66e-06
U238(LR) | 8.67e-07 | 1.52e-06

## I_INS1
Element | Concentration (wt%) | Std. Dev. (wt%)
Li7(LR) | 0.000240805 | 1.44e-05
Be9(LR) | 1.61e-05 | 1.1e-06
B11(LR) | 0.001674508 | 0.000239833
Na23(MR) | 0.002290476 | 0.000266095
Mg25(MR) | 0.006662535 | 0.000938388
Al27(MR) | 0.027860981 | 0.004665815
P31(MR) | 0.000534021 | 8.39e-05
Si | 1.12 | 0.32
S34(MR) | 0.013822681 | 0.004925617
K39(HR) | 0.002083523 | 0.000637431
Ca44(MR) | 0.042479292 | 0.004845438
Sc45(MR) | 7.89e-06 | 2.62e-06
Ti49(MR) | 0.00093333 | 0.000214212
V51(MR) | 2.15e-05 | 6.43e-06
Cr52(MR) | 0.000273586 | 2.15e-05
Mn55(MR) | 4.41e-05 | 1.07e-05
Fe56(MR) | 0.002241975 | 0.000291597
Co59(MR) | 6.51e-07 | 1.37e-06
Ni60(MR) | 0.000109075 | 2.15e-05
Cu63(MR) | 8.6e-05 | 2.24e-05
Zn66(MR) | 0.000540991 | 7.61e-05
As75(HR) | 6.41e-05 | 6.79e-05
Se82(LR) | 0.001929445 | 0.000152036
Rb85(MR) | 1.04e-05 | 3.97e-06
Sr88(MR) | 0.000230718 | 2.77e-05
Y89(LR) | 2.09e-06 | 7.62e-07
Zr90(MR) | 4.45e-05 | 1.09e-05
Nb93(LR) | 5.29e-06 | 1.55e-06
Mo95(MR) | 8.37e-06 | 6.24e-06
Rh103(LR) | 4.23e-07 | 6.56e-08
Pd105(LR) | 2.05e-06 | 1.7e-06
Ag109(LR) | 1.05e-05 | 1.1e-06
Cd111(LR) | 0.000161371 | 1.29e-05
Sn118(LR) | 0.000153907 | 5.31e-05
Sb121(LR) | 1.76e-05 | 4.09e-06
Cs133(LR) | 2.28e-07 | 5.38e-07
Ba137(MR) | 6.61e-05 | 1.87e-05
La139(LR) | 3.74e-06 | 6.98e-07
Ce140(LR) | 9.26e-06 | 1.15e-06
Pr141(LR) | 1.36e-06 | 2.67e-07
Nd146(LR) | 4.98e-06 | 5.56e-07
Sm149(LR) | 4.45e-07 | 3.71e-07
Eu151(LR) | 2.23e-07 | 9.35e-08
Dy163(LR) | 5.27e-07 | 1.54e-07
Ho165(LR) | 1.56e-07 | 2.95e-08
Yb173(LR) | 3.69e-07 | 1.21e-07
Lu175(LR) | 7.93e-08 | 2.27e-08
Hf178(LR) | 1.83e-06 | 1.01e-06
Ta181(LR) | 2.8e-06 | 1.4e-06
W184(MR) | 2.04e-05 | 1.35e-05
Pt195(LR) | 5.09e-07 | 2.38e-07
Hg201(LR) | 2.46e-05 | 3.23e-06
Tl205(LR) | 5.86e-06 | 1.04e-06
Pb(sum) | 2.16e-05 | 3.03e-06
Th232(LR) | 2.95e-06 | 6.6e-07
U238(LR) | 4.75e-07 | 5.67e-07