## All data
Manufacturer ID | Sample ID | AM Process | Color_bin | System | Substance | CAS | Analysis | Conc_mgkg | Conc_% | Present | Irrit | Sens | Sub_On_SDS | Product_GHS_Sens_Cat | Product_GHS_Irrit_Cat | Sens_Present_Not_On_SDS | Irrit_Present_Not_On_SDS
A | 1 | VP | Yellow | 2 | Acetone | 67-64-1 | 1 |  |  | 2 | 1 | 2 | 2 | 1 | 2 | 0 | 0
A | 1 | VP | Yellow | 2 | IPA | 67-63-0 | 1 |  |  | 2 | 1 | 1 | 2 | 1 | 2 | 0 | 0
A | 1 | VP | Yellow | 2 | M_Methacrylate | 80-62-6 | 1 | 15 | 0.0015 | 1 | 1 | 1 | 2 | 1 | 2 | 1 | 1
A | 1 | VP | Yellow | 2 | Toluene | 108-88-3 | 1 |  |  | 2 | 1 | 4 | 2 | 1 | 2 | 0 | 0
A | 1 | VP | Yellow | 2 | Ethylbenzene | 100-41-4 | 1 |  |  | 2 | 1 | 2 | 2 | 1 | 2 | 0 | 0
A | 1 | VP | Yellow | 2 | mp-Xylene | 1330-20-7 | 1 |  |  | 2 | 1 | 1 | 2 | 1 | 2 | 0 | 0
A | 1 | VP | Yellow | 2 | Styrene | 100-42-5 | 1 |  |  | 2 | 1 | 1 | 2 | 1 | 2 | 0 | 0
A | 1 | VP | Yellow | 2 | o-Xylene | 95-47-6 | 1 |  |  | 2 | 1 | 1 | 2 | 1 | 2 | 0 | 0
A | 1 | VP | Yellow | 2 | Tetrahydrofuran | 109-99-9 | 2 |  |  | 2 | 2 | 2 | 2 | 1 | 2 | 0 | 0
A | 1 | VP | Yellow | 2 | 2-butanone | 78-93-3 | 2 |  |  | 2 | 2 | 2 | 2 | 1 | 2 | 0 | 0
A | 1 | VP | Yellow | 2 | Cyclohexane | 110-82-7 | 2 |  |  | 2 | 1 | 4 | 2 | 1 | 2 | 0 | 0
A | 1 | VP | Yellow | 2 | (E)-2-butenoic acid | 107-93-7 | 2 |  |  | 2 | 4 | 4 | 2 | 1 | 2 | 0 | 0
A | 1 | VP | Yellow | 2 | 3,5,5-Trimethyl cyclohexene | 933-12-0 | 2 |  |  | 2 | 4 | 4 | 2 | 1 | 2 | 0 | 0
A | 1 | VP | Yellow | 2 | 1,1,3-Trimethyl cyclohexane | 3073-66-3 | 2 |  |  | 2 | 4 | 4 | 2 | 1 | 2 | 0 | 0
A | 1 | VP | Yellow | 2 | 2-Hexanone | 591-78-6 | 2 |  |  | 2 | 1 | 2 | 2 | 1 | 2 | 0 | 0
A | 1 | VP | Yellow | 2 | (E)-2-penten-1-ol | 1576-96-1 | 2 |  |  | 2 | 4 | 4 | 2 | 1 | 2 | 0 | 0
A | 1 | VP | Yellow | 2 | 1,2-Propylene glycol | 57-55-6 | 2 |  |  | 2 | 2 | 2 | 2 | 1 | 2 | 0 | 0
A | 1 | VP | Yellow | 2 | Methoxytrimethylsilane | 1825-61-2 | 2 |  |  | 2 | 4 | 4 | 2 | 1 | 2 | 0 | 0
A | 1 | VP | Yellow | 2 | Dimethoxydimethylsilane | 1112-39-6 | 2 |  |  | 2 | 1 | 4 | 2 | 1 | 2 | 0 | 0
A | 1 | VP | Yellow | 2 | Hexamethyldisiloxane | 107-46-0 | 2 |  |  | 2 | 2 | 2 | 2 | 1 | 2 | 0 | 0
A | 1 | VP | Yellow | 2 | Acetic acid | 64-19-7 | 2 |  |  | 2 | 1 | 2 | 2 | 1 | 2 | 0 | 0
A | 1 | VP | Yellow | 2 | Acrylic acid | 79-10-7 | 2 |  |  | 2 | 1 | 2 | 2 | 1 | 2 | 0 | 0
A | 1 | VP | Yellow | 2 | Methacrylic acid | 79-41-4 | 2 |  |  | 2 | 1 | 2 | 2 | 1 | 2 | 0 | 0
A | 1 | VP | Yellow | 2 | 1-methoxyacetate ethanol | 4382-77-8 | 2 |  |  | 2 | 4 | 4 | 2 | 1 | 2 | 0 | 0
A | 1 | VP | Yellow | 2 | 2-butoxyethanol | 111-76-2 | 2 |  |  | 2 | 1 | 2 | 2 | 1 | 2 | 0 | 0
A | 1 | VP | Yellow | 2 | Isopropyl methacrylate | 4655-34-9 | 2 |  |  | 2 | 1 | 1 | 2 | 1 | 2 | 0 | 0
A | 1 | VP | Yellow | 2 | Dimethylester carbonic acid | 616-38-6 | 2 | 1000 | 0.1 | 1 | 1 | 4 | 2 | 1 | 2 | 0 | 1
A | 1 | VP | Yellow | 2 | Methyl isobutyl ketone | 108-10-1 | 2 | 44 | 0.0044 | 1 | 1 | 4 | 2 | 1 | 2 | 0 | 1
A | 1 | VP | Yellow | 2 | Tetramethoxymethane | 1850-14-2 | 2 | 18000 | 1.8 | 1 | 1 | 4 | 2 | 1 | 2 | 0 | 1
A | 1 | VP | Yellow | 2 | 5-methyl-2(5H)-furanone | 591-11-7 | 2 | 180 | 0.018 | 1 | 4 | 4 | 2 | 1 | 2 | 0 | 0
A | 1 | VP | Yellow | 2 | (Z)-2-butenoic acid | 503-64-0 | 2 |  |  | 2 | 4 | 4 | 2 | 1 | 2 | 0 | 0
A | 1 | VP | Yellow | 2 | Butylester acetic acid | 123-86-4 | 2 |  |  | 2 | 1 | 2 | 2 | 1 | 2 | 0 | 0
A | 1 | VP | Yellow | 2 | Ethanol | 64-17-5 | 2 |  |  | 2 | 1 | 2 | 2 | 1 | 2 | 0 | 0
A | 1 | VP | Yellow | 2 | Methyl acrylate | 96-33-3 | 2 |  |  | 2 | 1 | 1 | 2 | 1 | 2 | 0 | 0
A | 1 | VP | Yellow | 2 | Allyl alcohol | 107-18-6 | 2 |  |  | 2 | 1 | 2 | 2 | 1 | 2 | 0 | 0
A | 1 | VP | Yellow | 2 | 1,1,2-trimethoxyethane | 24332-20-5 | 2 |  |  | 2 | 1 | 4 | 2 | 1 | 2 | 0 | 0
A | 1 | VP | Yellow | 2 | (Z)-methylester-2-butenoic acid | 4358-59-2 | 2 |  |  | 2 | 4 | 4 | 2 | 1 | 2 | 0 | 0
A | 1 | VP | Yellow | 2 | Triethanolamine | 102-71-6 | 2 |  |  | 2 | 1 | 1 | 2 | 1 | 2 | 0 | 0
A | 1 | VP | Yellow | 2 | N-(2-methylpropyl)-formamide | 6281-96-5 | 2 |  |  | 2 | 4 | 4 | 2 | 1 | 2 | 0 | 0
A | 1 | VP | Yellow | 2 | 1-butanol | 71-36-3 | 2 |  |  | 2 | 1 | 2 | 2 | 1 | 2 | 0 | 0
A | 1 | VP | Yellow | 2 | 1-methoxy-2-propanol | 107-98-2 | 2 |  |  | 2 | 1 | 2 | 2 | 1 | 2 | 0 | 0
A | 1 | VP | Yellow | 2 | Dimethyl sulfoxide | 67-68-5 | 2 |  |  | 2 | 2 | 2 | 2 | 1 | 2 | 0 | 0
A | 1 | VP | Yellow | 2 | Cyclohexanone | 108-94-1 | 2 |  |  | 2 | 1 | 2 | 2 | 1 | 2 | 0 | 0
A | 1 | VP | Yellow | 2 | 1-chlorobutane | 109-69-3 | 2 |  |  | 2 | 1 | 4 | 2 | 1 | 2 | 0 | 0
A | 1 | VP | Yellow | 2 | Butyl isocyanate | 111-36-4 | 2 |  |  | 2 | 1 | 1 | 2 | 1 | 2 | 0 | 0
A | 1 | VP | Yellow | 2 | 2-Chloroethyl acrylate | 2206-89-5 | 2 |  |  | 2 | 1 | 4 | 2 | 1 | 2 | 0 | 0
A | 1 | VP | Yellow | 2 | 2-Hydroxyethyl acetate | 542-59-6 | 2 |  |  | 2 | 4 | 4 | 2 | 1 | 2 | 0 | 0
A | 1 | VP | Yellow | 2 | 2,2-dimethoxypropane | 77-76-9 | 2 |  |  | 2 | 1 | 4 | 2 | 1 | 2 | 0 | 0
A | 1 | VP | Yellow | 2 | Nitrosobenzene | 586-96-9 | 2 |  |  | 2 | 4 | 4 | 2 | 1 | 2 | 0 | 0
A | 1 | VP | Yellow | 2 | Tetrahydrofurfuryl alcohol | 97-99-4 | 2 |  |  | 2 | 2 | 2 | 2 | 1 | 2 | 0 | 0
A | 1 | VP | Yellow | 2 | Ethyl butyrate | 105-54-4 | 2 |  |  | 2 | 1 | 2 | 2 | 1 | 2 | 0 | 0
A | 1 | VP | Yellow | 2 | Triethylamine | 121-44-8 | 2 |  |  | 2 | 1 | 2 | 2 | 1 | 2 | 0 | 0
A | 1 | VP | Yellow | 2 | 2-methyl-1,3-dioxolane | 497-26-7 | 2 |  |  | 2 | 4 | 4 | 2 | 1 | 2 | 0 | 0
A | 1 | VP | Yellow | 2 | 1,4-Dioxane | 123-91-1 | 2 |  |  | 2 | 1 | 4 | 2 | 1 | 2 | 0 | 0
A | 1 | VP | Yellow | 2 | 2-Methoxyethyl acrylate | 3121-61-7 | 2 |  |  | 2 | 1 | 1 | 2 | 1 | 2 | 0 | 0
A | 1 | VP | Yellow | 2 | Propylene carbonate | 108-32-7 | 3 |  |  | 2 | 1 | 2 | 2 | 1 | 2 | 0 | 0
A | 1 | VP | Yellow | 2 | 1,1'-thiobis-benzene | 139-66-2 | 3 |  |  | 2 | 1 | 4 | 2 | 1 | 2 | 0 | 0
A | 1 | VP | Yellow | 2 | Bisphenol A | 80-05-7 | 3 |  |  | 2 | 2 | 1 | 2 | 1 | 2 | 0 | 0
A | 1 | VP | Yellow | 2 | 2-Hydroxyethyl methacrylate | 868-77-9 | 3 |  |  | 2 | 1 | 1 | 2 | 1 | 2 | 0 | 0
A | 1 | VP | Yellow | 2 | 2-Hydroxyethyl acrylate | 818-61-1 | 3 |  |  | 2 | 1 | 1 | 2 | 1 | 2 | 0 | 0
A | 1 | VP | Yellow | 2 | 2-Hydroxypropyl methacrylate | 923-26-2 | 3 |  |  | 2 | 4 | 1 | 2 | 1 | 2 | 0 | 0
A | 1 | VP | Yellow | 2 | 3,3,5-trimethylcyclohexanol | 116-02-9 | 3 |  |  | 2 | 1 | 4 | 2 | 1 | 2 | 0 | 0
A | 1 | VP | Yellow | 2 | 3,3,5-trimethylcyclohexene | 503-45-7 | 3 |  |  | 2 | 4 | 4 | 2 | 1 | 2 | 0 | 0
A | 1 | VP | Yellow | 2 | Camphene | 79-92-5 | 3 |  |  | 2 | 2 | 2 | 2 | 1 | 2 | 0 | 0
A | 1 | VP | Yellow | 2 | Bisphenol A diglycidyl ether resin | 1675-54-3 | 3 |  |  | 2 | 1 | 1 | 2 | 1 | 2 | 0 | 0
A | 1 | VP | Yellow | 2 | 1-nitrosopiperidine | 100-75-4 | 3 |  |  | 2 | 4 | 4 | 2 | 1 | 2 | 0 | 0
A | 1 | VP | Yellow | 2 | 2,4,6-trimethoxy-1,3,5-triazine | 877-89-4 | 3 | 1100 | 0.11 | 1 | 1 | 4 | 2 | 1 | 2 | 0 | 1
A | 1 | VP | Yellow | 2 | 2,4,6-trimethylbenzoic acid | 480-63-7 | 3 |  |  | 2 | 1 | 4 | 2 | 1 | 2 | 0 | 0
A | 1 | VP | Yellow | 2 | 2,4-bis(1,1-dimethylethyl)phenol | 96-76-4 | 3 |  |  | 2 | 1 | 2 | 2 | 1 | 2 | 0 | 0
A | 1 | VP | Yellow | 2 | Butylated hydroxytoluene | 128-37-0 | 3 |  |  | 2 | 1 | 1 | 2 | 1 | 2 | 0 | 0
A | 1 | VP | Yellow | 2 | 2,7-Dimethyl-1,6-octadiene | 40195-09-3 | 3 |  |  | 2 | 4 | 4 | 2 | 1 | 2 | 0 | 0
A | 1 | VP | Yellow | 2 | 2,2-Dimethyl-1,3-propanediol | 126-30-7 | 3 |  |  | 2 | 1 | 2 | 2 | 1 | 2 | 0 | 0
A | 1 | VP | Yellow | 2 | Hexamethylene diacrylate | 13048-33-4 | 3 |  |  | 2 | 1 | 1 | 2 | 1 | 2 | 0 | 0
A | 1 | VP | Yellow | 2 | N,N-Dimethylacrylamide | 2680-03-7 | 3 |  |  | 2 | 2 | 1 | 2 | 1 | 2 | 0 | 0
A | 1 | VP | Yellow | 2 | 3,3'-Sulfonyldianiline | 599-61-1 | 3 |  |  | 2 | 1 | 4 | 2 | 1 | 2 | 0 | 0
A | 1 | VP | Yellow | 2 | 4,4'-Sufonylbisbenzamine | 80-08-0 | 3 |  |  | 2 | 4 | 4 | 2 | 1 | 2 | 0 | 0
A | 1 | VP | Yellow | 2 | Decamethylcyclopentasiloxane | 541-02-6 | 3 |  |  | 2 | 4 | 2 | 2 | 1 | 2 | 0 | 0
A | 1 | VP | Yellow | 2 | Dodecamethylcyclohexasiloxane | 540-97-6 | 3 |  |  | 2 | 2 | 2 | 2 | 1 | 2 | 0 | 0
A | 1 | VP | Yellow | 2 | Tetradecamethylcycloheptasiloxane | 107-50-6 | 3 |  |  | 2 | 4 | 4 | 2 | 1 | 2 | 0 | 0
A | 1 | VP | Yellow | 2 | Triethylene glycol | 112-27-6 | 3 |  |  | 2 | 2 | 2 | 2 | 1 | 2 | 0 | 0
A | 1 | VP | Yellow | 2 | Triethylene glycol dimethacrylate | 109-16-0 | 3 |  |  | 2 | 1 | 1 | 2 | 1 | 2 | 0 | 0
A | 1 | VP | Yellow | 2 | Tetraethylene glycol diacrylate | 17831-71-9 | 3 |  |  | 2 | 1 | 1 | 2 | 1 | 2 | 0 | 0
A | 1 | VP | Yellow | 2 | Ethylene glycol dimethacrylate | 97-90-5 | 3 |  |  | 2 | 4 | 1 | 2 | 1 | 2 | 0 | 0
A | 1 | VP | Yellow | 2 | Benzyl alcohol | 100-51-6 | 3 |  |  | 2 | 1 | 1 | 2 | 1 | 2 | 0 | 0
A | 1 | VP | Yellow | 2 | Glycerin | 56-81-5 | 3 |  |  | 2 | 1 | 1 | 2 | 1 | 2 | 0 | 0
A | 1 | VP | Yellow | 2 | Allyl crotonate | 20474-93-5 | 3 |  |  | 2 | 4 | 4 | 2 | 1 | 2 | 0 | 0
A | 1 | VP | Yellow | 2 | Propylene glycol methyl ether acetate | 108-65-6 | 2 |  |  | 2 | 1 | 2 | 2 | 1 | 2 | 0 | 0
A | 2 | VP | Yellow | 2 | Acetone | 67-64-1 | 1 | 90 | 0.009 | 1 | 1 | 2 | 2 | 1 | 2 | 0 | 1
A | 2 | VP | Yellow | 2 | IPA | 67-63-0 | 1 |  |  | 2 | 1 | 1 | 2 | 1 | 2 | 0 | 0
A | 2 | VP | Yellow | 2 | M_Methacrylate | 80-62-6 | 1 |  |  | 2 | 1 | 1 | 2 | 1 | 2 | 0 | 0
A | 2 | VP | Yellow | 2 | Toluene | 108-88-3 | 1 |  |  | 2 | 1 | 4 | 2 | 1 | 2 | 0 | 0
A | 2 | VP | Yellow | 2 | Ethylbenzene | 100-41-4 | 1 |  |  | 2 | 1 | 2 | 2 | 1 | 2 | 0 | 0
A | 2 | VP | Yellow | 2 | mp-Xylene | 1330-20-7 | 1 |  |  | 2 | 1 | 1 | 2 | 1 | 2 | 0 | 0
A | 2 | VP | Yellow | 2 | Styrene | 100-42-5 | 1 |  |  | 2 | 1 | 1 | 2 | 1 | 2 | 0 | 0
A | 2 | VP | Yellow | 2 | o-Xylene | 95-47-6 | 1 |  |  | 2 | 1 | 1 | 2 | 1 | 2 | 0 | 0
A | 2 | VP | Yellow | 2 | Tetrahydrofuran | 109-99-9 | 2 |  |  | 2 | 2 | 2 | 2 | 1 | 2 | 0 | 0
A | 2 | VP | Yellow | 2 | 2-butanone | 78-93-3 | 2 |  |  | 2 | 2 | 2 | 2 | 1 | 2 | 0 | 0
A | 2 | VP | Yellow | 2 | Cyclohexane | 110-82-7 | 2 |  |  | 2 | 1 | 4 | 2 | 1 | 2 | 0 | 0
A | 2 | VP | Yellow | 2 | (E)-2-butenoic acid | 107-93-7 | 2 |  |  | 2 | 4 | 4 | 2 | 1 | 2 | 0 | 0
A | 2 | VP | Yellow | 2 | 3,5,5-Trimethyl cyclohexene | 933-12-0 | 2 |  |  | 2 | 4 | 4 | 2 | 1 | 2 | 0 | 0
A | 2 | VP | Yellow | 2 | 1,1,3-Trimethyl cyclohexane | 3073-66-3 | 2 |  |  | 2 | 4 | 4 | 2 | 1 | 2 | 0 | 0
A | 2 | VP | Yellow | 2 | 2-Hexanone | 591-78-6 | 2 |  |  | 2 | 1 | 2 | 2 | 1 | 2 | 0 | 0
A | 2 | VP | Yellow | 2 | (E)-2-penten-1-ol | 1576-96-1 | 2 |  |  | 2 | 4 | 4 | 2 | 1 | 2 | 0 | 0
A | 2 | VP | Yellow | 2 | 1,2-Propylene glycol | 57-55-6 | 2 |  |  | 2 | 2 | 2 | 2 | 1 | 2 | 0 | 0
A | 2 | VP | Yellow | 2 | Methoxytrimethylsilane | 1825-61-2 | 2 |  |  | 2 | 4 | 4 | 2 | 1 | 2 | 0 | 0
A | 2 | VP | Yellow | 2 | Dimethoxydimethylsilane | 1112-39-6 | 2 |  |  | 2 | 1 | 4 | 2 | 1 | 2 | 0 | 0
A | 2 | VP | Yellow | 2 | Hexamethyldisiloxane | 107-46-0 | 2 |  |  | 2 | 2 | 2 | 2 | 1 | 2 | 0 | 0
A | 2 | VP | Yellow | 2 | Acetic acid | 64-19-7 | 2 |  |  | 2 | 1 | 2 | 2 | 1 | 2 | 0 | 0
A | 2 | VP | Yellow | 2 | Acrylic acid | 79-10-7 | 2 |  |  | 2 | 1 | 2 | 2 | 1 | 2 | 0 | 0
A | 2 | VP | Yellow | 2 | Methacrylic acid | 79-41-4 | 2 |  |  | 2 | 1 | 2 | 2 | 1 | 2 | 0 | 0
A | 2 | VP | Yellow | 2 | 1-methoxyacetate ethanol | 4382-77-8 | 2 |  |  | 2 | 4 | 4 | 2 | 1 | 2 | 0 | 0
A | 2 | VP | Yellow | 2 | 2-butoxyethanol | 111-76-2 | 2 |  |  | 2 | 1 | 2 | 2 | 1 | 2 | 0 | 0
A | 2 | VP | Yellow | 2 | Isopropyl methacrylate | 4655-34-9 | 2 |  |  | 2 | 1 | 1 | 2 | 1 | 2 | 0 | 0
A | 2 | VP | Yellow | 2 | Dimethylester carbonic acid | 616-38-6 | 2 |  |  | 2 | 1 | 4 | 2 | 1 | 2 | 0 | 0
A | 2 | VP | Yellow | 2 | Methyl isobutyl ketone | 108-10-1 | 2 |  |  | 2 | 1 | 4 | 2 | 1 | 2 | 0 | 0
A | 2 | VP | Yellow | 2 | Tetramethoxymethane | 1850-14-2 | 2 |  |  | 2 | 1 | 4 | 2 | 1 | 2 | 0 | 0
A | 2 | VP | Yellow | 2 | 5-methyl-2(5H)-furanone | 591-11-7 | 2 |  |  | 2 | 4 | 4 | 2 | 1 | 2 | 0 | 0
A | 2 | VP | Yellow | 2 | (Z)-2-butenoic acid | 503-64-0 | 2 | 54 | 0.0054 | 1 | 4 | 4 | 2 | 1 | 2 | 0 | 0
A | 2 | VP | Yellow | 2 | Butylester acetic acid | 123-86-4 | 2 |  |  | 2 | 1 | 2 | 2 | 1 | 2 | 0 | 0
A | 2 | VP | Yellow | 2 | Ethanol | 64-17-5 | 2 |  |  | 2 | 1 | 2 | 2 | 1 | 2 | 0 | 0
A | 2 | VP | Yellow | 2 | Methyl acrylate | 96-33-3 | 2 |  |  | 2 | 1 | 1 | 2 | 1 | 2 | 0 | 0
A | 2 | VP | Yellow | 2 | Allyl alcohol | 107-18-6 | 2 |  |  | 2 | 1 | 2 | 2 | 1 | 2 | 0 | 0
A | 2 | VP | Yellow | 2 | 1,1,2-trimethoxyethane | 24332-20-5 | 2 |  |  | 2 | 1 | 4 | 2 | 1 | 2 | 0 | 0
A | 2 | VP | Yellow | 2 | (Z)-methylester-2-butenoic acid | 4358-59-2 | 2 |  |  | 2 | 4 | 4 | 2 | 1 | 2 | 0 | 0
A | 2 | VP | Yellow | 2 | Triethanolamine | 102-71-6 | 2 |  |  | 2 | 1 | 1 | 2 | 1 | 2 | 0 | 0
A | 2 | VP | Yellow | 2 | N-(2-methylpropyl)-formamide | 6281-96-5 | 2 |  |  | 2 | 4 | 4 | 2 | 1 | 2 | 0 | 0
A | 2 | VP | Yellow | 2 | 1-butanol | 71-36-3 | 2 |  |  | 2 | 1 | 2 | 2 | 1 | 2 | 0 | 0
A | 2 | VP | Yellow | 2 | 1-methoxy-2-propanol | 107-98-2 | 2 |  |  | 2 | 1 | 2 | 2 | 1 | 2 | 0 | 0
A | 2 | VP | Yellow | 2 | Dimethyl sulfoxide | 67-68-5 | 2 |  |  | 2 | 2 | 2 | 2 | 1 | 2 | 0 | 0
A | 2 | VP | Yellow | 2 | Cyclohexanone | 108-94-1 | 2 |  |  | 2 | 1 | 2 | 2 | 1 | 2 | 0 | 0
A | 2 | VP | Yellow | 2 | 1-chlorobutane | 109-69-3 | 2 |  |  | 2 | 1 | 4 | 2 | 1 | 2 | 0 | 0
A | 2 | VP | Yellow | 2 | Butyl isocyanate | 111-36-4 | 2 |  |  | 2 | 1 | 1 | 2 | 1 | 2 | 0 | 0
A | 2 | VP | Yellow | 2 | 2-Chloroethyl acrylate | 2206-89-5 | 2 |  |  | 2 | 1 | 4 | 2 | 1 | 2 | 0 | 0
A | 2 | VP | Yellow | 2 | 2-Hydroxyethyl acetate | 542-59-6 | 2 |  |  | 2 | 4 | 4 | 2 | 1 | 2 | 0 | 0
A | 2 | VP | Yellow | 2 | 2,2-dimethoxypropane | 77-76-9 | 2 |  |  | 2 | 1 | 4 | 2 | 1 | 2 | 0 | 0
A | 2 | VP | Yellow | 2 | Nitrosobenzene | 586-96-9 | 2 |  |  | 2 | 4 | 4 | 2 | 1 | 2 | 0 | 0
A | 2 | VP | Yellow | 2 | Tetrahydrofurfuryl alcohol | 97-99-4 | 2 |  |  | 2 | 2 | 2 | 2 | 1 | 2 | 0 | 0
A | 2 | VP | Yellow | 2 | Ethyl butyrate | 105-54-4 | 2 |  |  | 2 | 1 | 2 | 2 | 1 | 2 | 0 | 0
A | 2 | VP | Yellow | 2 | Triethylamine | 121-44-8 | 2 |  |  | 2 | 1 | 2 | 2 | 1 | 2 | 0 | 0
A | 2 | VP | Yellow | 2 | 2-methyl-1,3-dioxolane | 497-26-7 | 2 |  |  | 2 | 4 | 4 | 2 | 1 | 2 | 0 | 0
A | 2 | VP | Yellow | 2 | 1,4-Dioxane | 123-91-1 | 2 |  |  | 2 | 1 | 4 | 2 | 1 | 2 | 0 | 0
A | 2 | VP | Yellow | 2 | 2-Methoxyethyl acrylate | 3121-61-7 | 2 |  |  | 2 | 1 | 1 | 2 | 1 | 2 | 0 | 0
A | 2 | VP | Yellow | 2 | Propylene carbonate | 108-32-7 | 3 |  |  | 2 | 1 | 2 | 2 | 1 | 2 | 0 | 0
A | 2 | VP | Yellow | 2 | 1,1'-thiobis-benzene | 139-66-2 | 3 |  |  | 2 | 1 | 4 | 2 | 1 | 2 | 0 | 0
A | 2 | VP | Yellow | 2 | Bisphenol A | 80-05-7 | 3 |  |  | 2 | 2 | 1 | 2 | 1 | 2 | 0 | 0
A | 2 | VP | Yellow | 2 | 2-Hydroxyethyl methacrylate | 868-77-9 | 3 |  |  | 2 | 1 | 1 | 2 | 1 | 2 | 0 | 0
A | 2 | VP | Yellow | 2 | 2-Hydroxyethyl acrylate | 818-61-1 | 3 |  |  | 2 | 1 | 1 | 2 | 1 | 2 | 0 | 0
A | 2 | VP | Yellow | 2 | 2-Hydroxypropyl methacrylate | 923-26-2 | 3 |  |  | 2 | 4 | 1 | 2 | 1 | 2 | 0 | 0
A | 2 | VP | Yellow | 2 | 3,3,5-trimethylcyclohexanol | 116-02-9 | 3 |  |  | 2 | 1 | 4 | 2 | 1 | 2 | 0 | 0
A | 2 | VP | Yellow | 2 | 3,3,5-trimethylcyclohexene | 503-45-7 | 3 |  |  | 2 | 4 | 4 | 2 | 1 | 2 | 0 | 0
A | 2 | VP | Yellow | 2 | Camphene | 79-92-5 | 3 |  |  | 2 | 2 | 2 | 2 | 1 | 2 | 0 | 0
A | 2 | VP | Yellow | 2 | Bisphenol A diglycidyl ether resin | 1675-54-3 | 3 |  |  | 2 | 1 | 1 | 2 | 1 | 2 | 0 | 0
A | 2 | VP | Yellow | 2 | 1-nitrosopiperidine | 100-75-4 | 3 |  |  | 2 | 4 | 4 | 2 | 1 | 2 | 0 | 0
A | 2 | VP | Yellow | 2 | 2,4,6-trimethoxy-1,3,5-triazine | 877-89-4 | 3 |  |  | 2 | 1 | 4 | 2 | 1 | 2 | 0 | 0
A | 2 | VP | Yellow | 2 | 2,4,6-trimethylbenzoic acid | 480-63-7 | 3 | 2000 | 0.2 | 1 | 1 | 4 | 2 | 1 | 2 | 0 | 1
A | 2 | VP | Yellow | 2 | 2,4-bis(1,1-dimethylethyl)phenol | 96-76-4 | 3 | 1400 | 0.14 | 1 | 1 | 2 | 2 | 1 | 2 | 0 | 1
A | 2 | VP | Yellow | 2 | Butylated hydroxytoluene | 128-37-0 | 3 |  |  | 2 | 1 | 1 | 2 | 1 | 2 | 0 | 0
A | 2 | VP | Yellow | 2 | 2,7-Dimethyl-1,6-octadiene | 40195-09-3 | 3 | 180000 | 18 | 1 | 4 | 4 | 2 | 1 | 2 | 0 | 0
A | 2 | VP | Yellow | 2 | 2,2-Dimethyl-1,3-propanediol | 126-30-7 | 3 |  |  | 2 | 1 | 2 | 2 | 1 | 2 | 0 | 0
A | 2 | VP | Yellow | 2 | Hexamethylene diacrylate | 13048-33-4 | 3 |  |  | 2 | 1 | 1 | 2 | 1 | 2 | 0 | 0
A | 2 | VP | Yellow | 2 | N,N-Dimethylacrylamide | 2680-03-7 | 3 |  |  | 2 | 2 | 1 | 2 | 1 | 2 | 0 | 0
A | 2 | VP | Yellow | 2 | 3,3'-Sulfonyldianiline | 599-61-1 | 3 |  |  | 2 | 1 | 4 | 2 | 1 | 2 | 0 | 0
A | 2 | VP | Yellow | 2 | 4,4'-Sufonylbisbenzamine | 80-08-0 | 3 |  |  | 2 | 4 | 4 | 2 | 1 | 2 | 0 | 0
A | 2 | VP | Yellow | 2 | Decamethylcyclopentasiloxane | 541-02-6 | 3 |  |  | 2 | 4 | 2 | 2 | 1 | 2 | 0 | 0
A | 2 | VP | Yellow | 2 | Dodecamethylcyclohexasiloxane | 540-97-6 | 3 |  |  | 2 | 2 | 2 | 2 | 1 | 2 | 0 | 0
A | 2 | VP | Yellow | 2 | Tetradecamethylcycloheptasiloxane | 107-50-6 | 3 |  |  | 2 | 4 | 4 | 2 | 1 | 2 | 0 | 0
A | 2 | VP | Yellow | 2 | Triethylene glycol | 112-27-6 | 3 |  |  | 2 | 2 | 2 | 2 | 1 | 2 | 0 | 0
A | 2 | VP | Yellow | 2 | Triethylene glycol dimethacrylate | 109-16-0 | 3 |  |  | 2 | 1 | 1 | 2 | 1 | 2 | 0 | 0
A | 2 | VP | Yellow | 2 | Tetraethylene glycol diacrylate | 17831-71-9 | 3 |  |  | 2 | 1 | 1 | 2 | 1 | 2 | 0 | 0
A | 2 | VP | Yellow | 2 | Ethylene glycol dimethacrylate | 97-90-5 | 3 |  |  | 2 | 4 | 1 | 2 | 1 | 2 | 0 | 0
A | 2 | VP | Yellow | 2 | Benzyl alcohol | 100-51-6 | 3 |  |  | 2 | 1 | 1 | 2 | 1 | 2 | 0 | 0
A | 2 | VP | Yellow | 2 | Glycerin | 56-81-5 | 3 |  |  | 2 | 1 | 1 | 2 | 1 | 2 | 0 | 0
A | 2 | VP | Yellow | 2 | Allyl crotonate | 20474-93-5 | 3 |  |  | 2 | 4 | 4 | 2 | 1 | 2 | 0 | 0
A | 2 | VP | Yellow | 2 | Propylene glycol methyl ether acetate | 108-65-6 | 2 |  |  | 2 | 1 | 2 | 2 | 1 | 2 | 0 | 0
A | 3 | VP | Yellow | 2 | Acetone | 67-64-1 | 1 | 160 | 0.016 | 1 | 1 | 2 | 2 | NA | NA | 0 | 1
A | 3 | VP | Yellow | 2 | IPA | 67-63-0 | 1 |  |  | 2 | 1 | 1 | 2 | NA | NA | 0 | 0
A | 3 | VP | Yellow | 2 | M_Methacrylate | 80-62-6 | 1 |  |  | 2 | 1 | 1 | 2 | NA | NA | 0 | 0
A | 3 | VP | Yellow | 2 | Toluene | 108-88-3 | 1 | 13 | 0.0013 | 1 | 1 | 4 | 2 | NA | NA | 0 | 1
A | 3 | VP | Yellow | 2 | Ethylbenzene | 100-41-4 | 1 |  |  | 2 | 1 | 2 | 2 | NA | NA | 0 | 0
A | 3 | VP | Yellow | 2 | mp-Xylene | 1330-20-7 | 1 |  |  | 2 | 1 | 1 | 2 | NA | NA | 0 | 0
A | 3 | VP | Yellow | 2 | Styrene | 100-42-5 | 1 |  |  | 2 | 1 | 1 | 2 | NA | NA | 0 | 0
A | 3 | VP | Yellow | 2 | o-Xylene | 95-47-6 | 1 |  |  | 2 | 1 | 1 | 2 | NA | NA | 0 | 0
A | 3 | VP | Yellow | 2 | Tetrahydrofuran | 109-99-9 | 2 |  |  | 2 | 2 | 2 | 2 | NA | NA | 0 | 0
A | 3 | VP | Yellow | 2 | 2-butanone | 78-93-3 | 2 |  |  | 2 | 2 | 2 | 2 | NA | NA | 0 | 0
A | 3 | VP | Yellow | 2 | Cyclohexane | 110-82-7 | 2 |  |  | 2 | 1 | 4 | 2 | NA | NA | 0 | 0
A | 3 | VP | Yellow | 2 | (E)-2-butenoic acid | 107-93-7 | 2 |  |  | 2 | 4 | 4 | 2 | NA | NA | 0 | 0
A | 3 | VP | Yellow | 2 | 3,5,5-Trimethyl cyclohexene | 933-12-0 | 2 |  |  | 2 | 4 | 4 | 2 | NA | NA | 0 | 0
A | 3 | VP | Yellow | 2 | 1,1,3-Trimethyl cyclohexane | 3073-66-3 | 2 |  |  | 2 | 4 | 4 | 2 | NA | NA | 0 | 0
A | 3 | VP | Yellow | 2 | 2-Hexanone | 591-78-6 | 2 |  |  | 2 | 1 | 2 | 2 | NA | NA | 0 | 0
A | 3 | VP | Yellow | 2 | (E)-2-penten-1-ol | 1576-96-1 | 2 |  |  | 2 | 4 | 4 | 2 | NA | NA | 0 | 0
A | 3 | VP | Yellow | 2 | 1,2-Propylene glycol | 57-55-6 | 2 |  |  | 2 | 2 | 2 | 2 | NA | NA | 0 | 0
A | 3 | VP | Yellow | 2 | Methoxytrimethylsilane | 1825-61-2 | 2 |  |  | 2 | 4 | 4 | 2 | NA | NA | 0 | 0
A | 3 | VP | Yellow | 2 | Dimethoxydimethylsilane | 1112-39-6 | 2 |  |  | 2 | 1 | 4 | 2 | NA | NA | 0 | 0
A | 3 | VP | Yellow | 2 | Hexamethyldisiloxane | 107-46-0 | 2 |  |  | 2 | 2 | 2 | 2 | NA | NA | 0 | 0
A | 3 | VP | Yellow | 2 | Acetic acid | 64-19-7 | 2 |  |  | 2 | 1 | 2 | 2 | NA | NA | 0 | 0
A | 3 | VP | Yellow | 2 | Acrylic acid | 79-10-7 | 2 |  |  | 2 | 1 | 2 | 2 | NA | NA | 0 | 0
A | 3 | VP | Yellow | 2 | Methacrylic acid | 79-41-4 | 2 |  |  | 2 | 1 | 2 | 2 | NA | NA | 0 | 0
A | 3 | VP | Yellow | 2 | 1-methoxyacetate ethanol | 4382-77-8 | 2 |  |  | 2 | 4 | 4 | 2 | NA | NA | 0 | 0
A | 3 | VP | Yellow | 2 | 2-butoxyethanol | 111-76-2 | 2 |  |  | 2 | 1 | 2 | 2 | NA | NA | 0 | 0
A | 3 | VP | Yellow | 2 | Isopropyl methacrylate | 4655-34-9 | 2 |  |  | 2 | 1 | 1 | 2 | NA | NA | 0 | 0
A | 3 | VP | Yellow | 2 | Dimethylester carbonic acid | 616-38-6 | 2 |  |  | 2 | 1 | 4 | 2 | NA | NA | 0 | 0
A | 3 | VP | Yellow | 2 | Methyl isobutyl ketone | 108-10-1 | 2 |  |  | 2 | 1 | 4 | 2 | NA | NA | 0 | 0
A | 3 | VP | Yellow | 2 | Tetramethoxymethane | 1850-14-2 | 2 |  |  | 2 | 1 | 4 | 2 | NA | NA | 0 | 0
A | 3 | VP | Yellow | 2 | 5-methyl-2(5H)-furanone | 591-11-7 | 2 |  |  | 2 | 4 | 4 | 2 | NA | NA | 0 | 0
A | 3 | VP | Yellow | 2 | (Z)-2-butenoic acid | 503-64-0 | 2 |  |  | 2 | 4 | 4 | 2 | NA | NA | 0 | 0
A | 3 | VP | Yellow | 2 | Butylester acetic acid | 123-86-4 | 2 |  |  | 2 | 1 | 2 | 2 | NA | NA | 0 | 0
A | 3 | VP | Yellow | 2 | Ethanol | 64-17-5 | 2 |  |  | 2 | 1 | 2 | 2 | NA | NA | 0 | 0
A | 3 | VP | Yellow | 2 | Methyl acrylate | 96-33-3 | 2 |  |  | 2 | 1 | 1 | 2 | NA | NA | 0 | 0
A | 3 | VP | Yellow | 2 | Allyl alcohol | 107-18-6 | 2 |  |  | 2 | 1 | 2 | 2 | NA | NA | 0 | 0
A | 3 | VP | Yellow | 2 | 1,1,2-trimethoxyethane | 24332-20-5 | 2 |  |  | 2 | 1 | 4 | 2 | NA | NA | 0 | 0
A | 3 | VP | Yellow | 2 | (Z)-methylester-2-butenoic acid | 4358-59-2 | 2 |  |  | 2 | 4 | 4 | 2 | NA | NA | 0 | 0
A | 3 | VP | Yellow | 2 | Triethanolamine | 102-71-6 | 2 |  |  | 2 | 1 | 1 | 2 | NA | NA | 0 | 0
A | 3 | VP | Yellow | 2 | N-(2-methylpropyl)-formamide | 6281-96-5 | 2 |  |  | 2 | 4 | 4 | 2 | NA | NA | 0 | 0
A | 3 | VP | Yellow | 2 | 1-butanol | 71-36-3 | 2 |  |  | 2 | 1 | 2 | 2 | NA | NA | 0 | 0
A | 3 | VP | Yellow | 2 | 1-methoxy-2-propanol | 107-98-2 | 2 |  |  | 2 | 1 | 2 | 2 | NA | NA | 0 | 0
A | 3 | VP | Yellow | 2 | Dimethyl sulfoxide | 67-68-5 | 2 |  |  | 2 | 2 | 2 | 2 | NA | NA | 0 | 0
A | 3 | VP | Yellow | 2 | Cyclohexanone | 108-94-1 | 2 |  |  | 2 | 1 | 2 | 2 | NA | NA | 0 | 0
A | 3 | VP | Yellow | 2 | 1-chlorobutane | 109-69-3 | 2 |  |  | 2 | 1 | 4 | 2 | NA | NA | 0 | 0
A | 3 | VP | Yellow | 2 | Butyl isocyanate | 111-36-4 | 2 |  |  | 2 | 1 | 1 | 2 | NA | NA | 0 | 0
A | 3 | VP | Yellow | 2 | 2-Chloroethyl acrylate | 2206-89-5 | 2 |  |  | 2 | 1 | 4 | 2 | NA | NA | 0 | 0
A | 3 | VP | Yellow | 2 | 2-Hydroxyethyl acetate | 542-59-6 | 2 |  |  | 2 | 4 | 4 | 2 | NA | NA | 0 | 0
A | 3 | VP | Yellow | 2 | 2,2-dimethoxypropane | 77-76-9 | 2 |  |  | 2 | 1 | 4 | 2 | NA | NA | 0 | 0
A | 3 | VP | Yellow | 2 | Nitrosobenzene | 586-96-9 | 2 |  |  | 2 | 4 | 4 | 2 | NA | NA | 0 | 0
A | 3 | VP | Yellow | 2 | Tetrahydrofurfuryl alcohol | 97-99-4 | 2 |  |  | 2 | 2 | 2 | 2 | NA | NA | 0 | 0
A | 3 | VP | Yellow | 2 | Ethyl butyrate | 105-54-4 | 2 |  |  | 2 | 1 | 2 | 2 | NA | NA | 0 | 0
A | 3 | VP | Yellow | 2 | Triethylamine | 121-44-8 | 2 |  |  | 2 | 1 | 2 | 2 | NA | NA | 0 | 0
A | 3 | VP | Yellow | 2 | 2-methyl-1,3-dioxolane | 497-26-7 | 2 |  |  | 2 | 4 | 4 | 2 | NA | NA | 0 | 0
A | 3 | VP | Yellow | 2 | 1,4-Dioxane | 123-91-1 | 2 |  |  | 2 | 1 | 4 | 2 | NA | NA | 0 | 0
A | 3 | VP | Yellow | 2 | 2-Methoxyethyl acrylate | 3121-61-7 | 2 |  |  | 2 | 1 | 1 | 2 | NA | NA | 0 | 0
A | 3 | VP | Yellow | 2 | Propylene carbonate | 108-32-7 | 3 |  |  | 2 | 1 | 2 | 2 | NA | NA | 0 | 0
A | 3 | VP | Yellow | 2 | 1,1'-thiobis-benzene | 139-66-2 | 3 |  |  | 2 | 1 | 4 | 2 | NA | NA | 0 | 0
A | 3 | VP | Yellow | 2 | Bisphenol A | 80-05-7 | 3 |  |  | 2 | 2 | 1 | 2 | NA | NA | 0 | 0
A | 3 | VP | Yellow | 2 | 2-Hydroxyethyl methacrylate | 868-77-9 | 3 |  |  | 2 | 1 | 1 | 2 | NA | NA | 0 | 0
A | 3 | VP | Yellow | 2 | 2-Hydroxyethyl acrylate | 818-61-1 | 3 |  |  | 2 | 1 | 1 | 2 | NA | NA | 0 | 0
A | 3 | VP | Yellow | 2 | 2-Hydroxypropyl methacrylate | 923-26-2 | 3 |  |  | 2 | 4 | 1 | 2 | NA | NA | 0 | 0
A | 3 | VP | Yellow | 2 | 3,3,5-trimethylcyclohexanol | 116-02-9 | 3 |  |  | 2 | 1 | 4 | 2 | NA | NA | 0 | 0
A | 3 | VP | Yellow | 2 | 3,3,5-trimethylcyclohexene | 503-45-7 | 3 |  |  | 2 | 4 | 4 | 2 | NA | NA | 0 | 0
A | 3 | VP | Yellow | 2 | Camphene | 79-92-5 | 3 |  |  | 2 | 2 | 2 | 2 | NA | NA | 0 | 0
A | 3 | VP | Yellow | 2 | Bisphenol A diglycidyl ether resin | 1675-54-3 | 3 |  |  | 2 | 1 | 1 | 2 | NA | NA | 0 | 0
A | 3 | VP | Yellow | 2 | 1-nitrosopiperidine | 100-75-4 | 3 |  |  | 2 | 4 | 4 | 2 | NA | NA | 0 | 0
A | 3 | VP | Yellow | 2 | 2,4,6-trimethoxy-1,3,5-triazine | 877-89-4 | 3 |  |  | 2 | 1 | 4 | 2 | NA | NA | 0 | 0
A | 3 | VP | Yellow | 2 | 2,4,6-trimethylbenzoic acid | 480-63-7 | 3 | 1600 | 0.16 | 1 | 1 | 4 | 2 | NA | NA | 0 | 1
A | 3 | VP | Yellow | 2 | 2,4-bis(1,1-dimethylethyl)phenol | 96-76-4 | 3 | 1500 | 0.15 | 1 | 1 | 2 | 2 | NA | NA | 0 | 1
A | 3 | VP | Yellow | 2 | Butylated hydroxytoluene | 128-37-0 | 3 |  |  | 2 | 1 | 1 | 2 | NA | NA | 0 | 0
A | 3 | VP | Yellow | 2 | 2,7-Dimethyl-1,6-octadiene | 40195-09-3 | 3 |  |  | 2 | 4 | 4 | 2 | NA | NA | 0 | 0
A | 3 | VP | Yellow | 2 | 2,2-Dimethyl-1,3-propanediol | 126-30-7 | 3 |  |  | 2 | 1 | 2 | 2 | NA | NA | 0 | 0
A | 3 | VP | Yellow | 2 | Hexamethylene diacrylate | 13048-33-4 | 3 |  |  | 2 | 1 | 1 | 2 | NA | NA | 0 | 0
A | 3 | VP | Yellow | 2 | N,N-Dimethylacrylamide | 2680-03-7 | 3 |  |  | 2 | 2 | 1 | 2 | NA | NA | 0 | 0
A | 3 | VP | Yellow | 2 | 3,3'-Sulfonyldianiline | 599-61-1 | 3 |  |  | 2 | 1 | 4 | 2 | NA | NA | 0 | 0
A | 3 | VP | Yellow | 2 | 4,4'-Sufonylbisbenzamine | 80-08-0 | 3 |  |  | 2 | 4 | 4 | 2 | NA | NA | 0 | 0
A | 3 | VP | Yellow | 2 | Decamethylcyclopentasiloxane | 541-02-6 | 3 |  |  | 2 | 4 | 2 | 2 | NA | NA | 0 | 0
A | 3 | VP | Yellow | 2 | Dodecamethylcyclohexasiloxane | 540-97-6 | 3 |  |  | 2 | 2 | 2 | 2 | NA | NA | 0 | 0
A | 3 | VP | Yellow | 2 | Tetradecamethylcycloheptasiloxane | 107-50-6 | 3 |  |  | 2 | 4 | 4 | 2 | NA | NA | 0 | 0
A | 3 | VP | Yellow | 2 | Triethylene glycol | 112-27-6 | 3 |  |  | 2 | 2 | 2 | 2 | NA | NA | 0 | 0
A | 3 | VP | Yellow | 2 | Triethylene glycol dimethacrylate | 109-16-0 | 3 |  |  | 2 | 1 | 1 | 2 | NA | NA | 0 | 0
A | 3 | VP | Yellow | 2 | Tetraethylene glycol diacrylate | 17831-71-9 | 3 |  |  | 2 | 1 | 1 | 2 | NA | NA | 0 | 0
A | 3 | VP | Yellow | 2 | Ethylene glycol dimethacrylate | 97-90-5 | 3 |  |  | 2 | 4 | 1 | 2 | NA | NA | 0 | 0
A | 3 | VP | Yellow | 2 | Benzyl alcohol | 100-51-6 | 3 |  |  | 2 | 1 | 1 | 2 | NA | NA | 0 | 0
A | 3 | VP | Yellow | 2 | Glycerin | 56-81-5 | 3 |  |  | 2 | 1 | 1 | 2 | NA | NA | 0 | 0
A | 3 | VP | Yellow | 2 | Allyl crotonate | 20474-93-5 | 3 | 58000 | 5.8 | 1 | 4 | 4 | 2 | NA | NA | 0 | 0
A | 3 | VP | Yellow | 2 | Propylene glycol methyl ether acetate | 108-65-6 | 2 |  |  | 2 | 1 | 2 | 2 | NA | NA | 0 | 0
A | 4 | VP | Yellow | 2 | Acetone | 67-64-1 | 1 |  |  | 2 | 1 | 2 | 2 | 1 | 2 | 0 | 0
A | 4 | VP | Yellow | 2 | IPA | 67-63-0 | 1 |  |  | 2 | 1 | 1 | 2 | 1 | 2 | 0 | 0
A | 4 | VP | Yellow | 2 | M_Methacrylate | 80-62-6 | 1 | 210 | 0.021 | 1 | 1 | 1 | 2 | 1 | 2 | 1 | 1
A | 4 | VP | Yellow | 2 | Toluene | 108-88-3 | 1 |  |  | 2 | 1 | 4 | 2 | 1 | 2 | 0 | 0
A | 4 | VP | Yellow | 2 | Ethylbenzene | 100-41-4 | 1 |  |  | 2 | 1 | 2 | 2 | 1 | 2 | 0 | 0
A | 4 | VP | Yellow | 2 | mp-Xylene | 1330-20-7 | 1 |  |  | 2 | 1 | 1 | 2 | 1 | 2 | 0 | 0
A | 4 | VP | Yellow | 2 | Styrene | 100-42-5 | 1 |  |  | 2 | 1 | 1 | 2 | 1 | 2 | 0 | 0
A | 4 | VP | Yellow | 2 | o-Xylene | 95-47-6 | 1 |  |  | 2 | 1 | 1 | 2 | 1 | 2 | 0 | 0
A | 4 | VP | Yellow | 2 | Tetrahydrofuran | 109-99-9 | 2 |  |  | 2 | 2 | 2 | 2 | 1 | 2 | 0 | 0
A | 4 | VP | Yellow | 2 | 2-butanone | 78-93-3 | 2 |  |  | 2 | 2 | 2 | 2 | 1 | 2 | 0 | 0
A | 4 | VP | Yellow | 2 | Cyclohexane | 110-82-7 | 2 |  |  | 2 | 1 | 4 | 2 | 1 | 2 | 0 | 0
A | 4 | VP | Yellow | 2 | (E)-2-butenoic acid | 107-93-7 | 2 |  |  | 2 | 4 | 4 | 2 | 1 | 2 | 0 | 0
A | 4 | VP | Yellow | 2 | 3,5,5-Trimethyl cyclohexene | 933-12-0 | 2 |  |  | 2 | 4 | 4 | 2 | 1 | 2 | 0 | 0
A | 4 | VP | Yellow | 2 | 1,1,3-Trimethyl cyclohexane | 3073-66-3 | 2 |  |  | 2 | 4 | 4 | 2 | 1 | 2 | 0 | 0
A | 4 | VP | Yellow | 2 | 2-Hexanone | 591-78-6 | 2 |  |  | 2 | 1 | 2 | 2 | 1 | 2 | 0 | 0
A | 4 | VP | Yellow | 2 | (E)-2-penten-1-ol | 1576-96-1 | 2 |  |  | 2 | 4 | 4 | 2 | 1 | 2 | 0 | 0
A | 4 | VP | Yellow | 2 | 1,2-Propylene glycol | 57-55-6 | 2 |  |  | 2 | 2 | 2 | 2 | 1 | 2 | 0 | 0
A | 4 | VP | Yellow | 2 | Methoxytrimethylsilane | 1825-61-2 | 2 |  |  | 2 | 4 | 4 | 2 | 1 | 2 | 0 | 0
A | 4 | VP | Yellow | 2 | Dimethoxydimethylsilane | 1112-39-6 | 2 |  |  | 2 | 1 | 4 | 2 | 1 | 2 | 0 | 0
A | 4 | VP | Yellow | 2 | Hexamethyldisiloxane | 107-46-0 | 2 |  |  | 2 | 2 | 2 | 2 | 1 | 2 | 0 | 0
A | 4 | VP | Yellow | 2 | Acetic acid | 64-19-7 | 2 |  |  | 2 | 1 | 2 | 2 | 1 | 2 | 0 | 0
A | 4 | VP | Yellow | 2 | Acrylic acid | 79-10-7 | 2 |  |  | 2 | 1 | 2 | 2 | 1 | 2 | 0 | 0
A | 4 | VP | Yellow | 2 | Methacrylic acid | 79-41-4 | 2 |  |  | 2 | 1 | 2 | 2 | 1 | 2 | 0 | 0
A | 4 | VP | Yellow | 2 | 1-methoxyacetate ethanol | 4382-77-8 | 2 |  |  | 2 | 4 | 4 | 2 | 1 | 2 | 0 | 0
A | 4 | VP | Yellow | 2 | 2-butoxyethanol | 111-76-2 | 2 |  |  | 2 | 1 | 2 | 2 | 1 | 2 | 0 | 0
A | 4 | VP | Yellow | 2 | Isopropyl methacrylate | 4655-34-9 | 2 |  |  | 2 | 1 | 1 | 2 | 1 | 2 | 0 | 0
A | 4 | VP | Yellow | 2 | Dimethylester carbonic acid | 616-38-6 | 2 | 1400 | 0.14 | 1 | 1 | 4 | 2 | 1 | 2 | 0 | 1
A | 4 | VP | Yellow | 2 | Methyl isobutyl ketone | 108-10-1 | 2 |  |  | 2 | 1 | 4 | 2 | 1 | 2 | 0 | 0
A | 4 | VP | Yellow | 2 | Tetramethoxymethane | 1850-14-2 | 2 | 18000 | 1.8 | 1 | 1 | 4 | 2 | 1 | 2 | 0 | 1
A | 4 | VP | Yellow | 2 | 5-methyl-2(5H)-furanone | 591-11-7 | 2 | 210 | 0.021 | 1 | 4 | 4 | 2 | 1 | 2 | 0 | 0
A | 4 | VP | Yellow | 2 | (Z)-2-butenoic acid | 503-64-0 | 2 |  |  | 2 | 4 | 4 | 2 | 1 | 2 | 0 | 0
A | 4 | VP | Yellow | 2 | Butylester acetic acid | 123-86-4 | 2 | 60 | 0.006 | 1 | 1 | 2 | 2 | 1 | 2 | 0 | 1
A | 4 | VP | Yellow | 2 | Ethanol | 64-17-5 | 2 |  |  | 2 | 1 | 2 | 2 | 1 | 2 | 0 | 0
A | 4 | VP | Yellow | 2 | Methyl acrylate | 96-33-3 | 2 |  |  | 2 | 1 | 1 | 2 | 1 | 2 | 0 | 0
A | 4 | VP | Yellow | 2 | Allyl alcohol | 107-18-6 | 2 |  |  | 2 | 1 | 2 | 2 | 1 | 2 | 0 | 0
A | 4 | VP | Yellow | 2 | 1,1,2-trimethoxyethane | 24332-20-5 | 2 |  |  | 2 | 1 | 4 | 2 | 1 | 2 | 0 | 0
A | 4 | VP | Yellow | 2 | (Z)-methylester-2-butenoic acid | 4358-59-2 | 2 |  |  | 2 | 4 | 4 | 2 | 1 | 2 | 0 | 0
A | 4 | VP | Yellow | 2 | Triethanolamine | 102-71-6 | 2 |  |  | 2 | 1 | 1 | 2 | 1 | 2 | 0 | 0
A | 4 | VP | Yellow | 2 | N-(2-methylpropyl)-formamide | 6281-96-5 | 2 |  |  | 2 | 4 | 4 | 2 | 1 | 2 | 0 | 0
A | 4 | VP | Yellow | 2 | 1-butanol | 71-36-3 | 2 |  |  | 2 | 1 | 2 | 2 | 1 | 2 | 0 | 0
A | 4 | VP | Yellow | 2 | 1-methoxy-2-propanol | 107-98-2 | 2 |  |  | 2 | 1 | 2 | 2 | 1 | 2 | 0 | 0
A | 4 | VP | Yellow | 2 | Dimethyl sulfoxide | 67-68-5 | 2 |  |  | 2 | 2 | 2 | 2 | 1 | 2 | 0 | 0
A | 4 | VP | Yellow | 2 | Cyclohexanone | 108-94-1 | 2 |  |  | 2 | 1 | 2 | 2 | 1 | 2 | 0 | 0
A | 4 | VP | Yellow | 2 | 1-chlorobutane | 109-69-3 | 2 |  |  | 2 | 1 | 4 | 2 | 1 | 2 | 0 | 0
A | 4 | VP | Yellow | 2 | Butyl isocyanate | 111-36-4 | 2 |  |  | 2 | 1 | 1 | 2 | 1 | 2 | 0 | 0
A | 4 | VP | Yellow | 2 | 2-Chloroethyl acrylate | 2206-89-5 | 2 |  |  | 2 | 1 | 4 | 2 | 1 | 2 | 0 | 0
A | 4 | VP | Yellow | 2 | 2-Hydroxyethyl acetate | 542-59-6 | 2 |  |  | 2 | 4 | 4 | 2 | 1 | 2 | 0 | 0
A | 4 | VP | Yellow | 2 | 2,2-dimethoxypropane | 77-76-9 | 2 |  |  | 2 | 1 | 4 | 2 | 1 | 2 | 0 | 0
A | 4 | VP | Yellow | 2 | Nitrosobenzene | 586-96-9 | 2 |  |  | 2 | 4 | 4 | 2 | 1 | 2 | 0 | 0
A | 4 | VP | Yellow | 2 | Tetrahydrofurfuryl alcohol | 97-99-4 | 2 |  |  | 2 | 2 | 2 | 2 | 1 | 2 | 0 | 0
A | 4 | VP | Yellow | 2 | Ethyl butyrate | 105-54-4 | 2 |  |  | 2 | 1 | 2 | 2 | 1 | 2 | 0 | 0
A | 4 | VP | Yellow | 2 | Triethylamine | 121-44-8 | 2 |  |  | 2 | 1 | 2 | 2 | 1 | 2 | 0 | 0
A | 4 | VP | Yellow | 2 | 2-methyl-1,3-dioxolane | 497-26-7 | 2 |  |  | 2 | 4 | 4 | 2 | 1 | 2 | 0 | 0
A | 4 | VP | Yellow | 2 | 1,4-Dioxane | 123-91-1 | 2 |  |  | 2 | 1 | 4 | 2 | 1 | 2 | 0 | 0
A | 4 | VP | Yellow | 2 | 2-Methoxyethyl acrylate | 3121-61-7 | 2 |  |  | 2 | 1 | 1 | 2 | 1 | 2 | 0 | 0
A | 4 | VP | Yellow | 2 | Propylene carbonate | 108-32-7 | 3 |  |  | 2 | 1 | 2 | 2 | 1 | 2 | 0 | 0
A | 4 | VP | Yellow | 2 | 1,1'-thiobis-benzene | 139-66-2 | 3 |  |  | 2 | 1 | 4 | 2 | 1 | 2 | 0 | 0
A | 4 | VP | Yellow | 2 | Bisphenol A | 80-05-7 | 3 | 97000 | 9.7 | 1 | 2 | 1 | 2 | 1 | 2 | 1 | 0
A | 4 | VP | Yellow | 2 | 2-Hydroxyethyl methacrylate | 868-77-9 | 3 |  |  | 2 | 1 | 1 | 2 | 1 | 2 | 0 | 0
A | 4 | VP | Yellow | 2 | 2-Hydroxyethyl acrylate | 818-61-1 | 3 |  |  | 2 | 1 | 1 | 2 | 1 | 2 | 0 | 0
A | 4 | VP | Yellow | 2 | 2-Hydroxypropyl methacrylate | 923-26-2 | 3 |  |  | 2 | 4 | 1 | 2 | 1 | 2 | 0 | 0
A | 4 | VP | Yellow | 2 | 3,3,5-trimethylcyclohexanol | 116-02-9 | 3 |  |  | 2 | 1 | 4 | 2 | 1 | 2 | 0 | 0
A | 4 | VP | Yellow | 2 | 3,3,5-trimethylcyclohexene | 503-45-7 | 3 |  |  | 2 | 4 | 4 | 2 | 1 | 2 | 0 | 0
A | 4 | VP | Yellow | 2 | Camphene | 79-92-5 | 3 |  |  | 2 | 2 | 2 | 2 | 1 | 2 | 0 | 0
A | 4 | VP | Yellow | 2 | Bisphenol A diglycidyl ether resin | 1675-54-3 | 3 |  |  | 2 | 1 | 1 | 2 | 1 | 2 | 0 | 0
A | 4 | VP | Yellow | 2 | 1-nitrosopiperidine | 100-75-4 | 3 |  |  | 2 | 4 | 4 | 2 | 1 | 2 | 0 | 0
A | 4 | VP | Yellow | 2 | 2,4,6-trimethoxy-1,3,5-triazine | 877-89-4 | 3 | 4200 | 0.42 | 1 | 1 | 4 | 2 | 1 | 2 | 0 | 1
A | 4 | VP | Yellow | 2 | 2,4,6-trimethylbenzoic acid | 480-63-7 | 3 |  |  | 2 | 1 | 4 | 2 | 1 | 2 | 0 | 0
A | 4 | VP | Yellow | 2 | 2,4-bis(1,1-dimethylethyl)phenol | 96-76-4 | 3 |  |  | 2 | 1 | 2 | 2 | 1 | 2 | 0 | 0
A | 4 | VP | Yellow | 2 | Butylated hydroxytoluene | 128-37-0 | 3 |  |  | 2 | 1 | 1 | 2 | 1 | 2 | 0 | 0
A | 4 | VP | Yellow | 2 | 2,7-Dimethyl-1,6-octadiene | 40195-09-3 | 3 |  |  | 2 | 4 | 4 | 2 | 1 | 2 | 0 | 0
A | 4 | VP | Yellow | 2 | 2,2-Dimethyl-1,3-propanediol | 126-30-7 | 3 |  |  | 2 | 1 | 2 | 2 | 1 | 2 | 0 | 0
A | 4 | VP | Yellow | 2 | Hexamethylene diacrylate | 13048-33-4 | 3 |  |  | 2 | 1 | 1 | 2 | 1 | 2 | 0 | 0
A | 4 | VP | Yellow | 2 | N,N-Dimethylacrylamide | 2680-03-7 | 3 |  |  | 2 | 2 | 1 | 2 | 1 | 2 | 0 | 0
A | 4 | VP | Yellow | 2 | 3,3'-Sulfonyldianiline | 599-61-1 | 3 |  |  | 2 | 1 | 4 | 2 | 1 | 2 | 0 | 0
A | 4 | VP | Yellow | 2 | 4,4'-Sufonylbisbenzamine | 80-08-0 | 3 |  |  | 2 | 4 | 4 | 2 | 1 | 2 | 0 | 0
A | 4 | VP | Yellow | 2 | Decamethylcyclopentasiloxane | 541-02-6 | 3 |  |  | 2 | 4 | 2 | 2 | 1 | 2 | 0 | 0
A | 4 | VP | Yellow | 2 | Dodecamethylcyclohexasiloxane | 540-97-6 | 3 |  |  | 2 | 2 | 2 | 2 | 1 | 2 | 0 | 0
A | 4 | VP | Yellow | 2 | Tetradecamethylcycloheptasiloxane | 107-50-6 | 3 |  |  | 2 | 4 | 4 | 2 | 1 | 2 | 0 | 0
A | 4 | VP | Yellow | 2 | Triethylene glycol | 112-27-6 | 3 |  |  | 2 | 2 | 2 | 2 | 1 | 2 | 0 | 0
A | 4 | VP | Yellow | 2 | Triethylene glycol dimethacrylate | 109-16-0 | 3 |  |  | 2 | 1 | 1 | 2 | 1 | 2 | 0 | 0
A | 4 | VP | Yellow | 2 | Tetraethylene glycol diacrylate | 17831-71-9 | 3 |  |  | 2 | 1 | 1 | 2 | 1 | 2 | 0 | 0
A | 4 | VP | Yellow | 2 | Ethylene glycol dimethacrylate | 97-90-5 | 3 |  |  | 2 | 4 | 1 | 2 | 1 | 2 | 0 | 0
A | 4 | VP | Yellow | 2 | Benzyl alcohol | 100-51-6 | 3 |  |  | 2 | 1 | 1 | 2 | 1 | 2 | 0 | 0
A | 4 | VP | Yellow | 2 | Glycerin | 56-81-5 | 3 |  |  | 2 | 1 | 1 | 2 | 1 | 2 | 0 | 0
A | 4 | VP | Yellow | 2 | Allyl crotonate | 20474-93-5 | 3 | 64000 | 6.4 | 1 | 4 | 4 | 2 | 1 | 2 | 0 | 0
A | 4 | VP | Yellow | 2 | Propylene glycol methyl ether acetate | 108-65-6 | 2 |  |  | 2 | 1 | 2 | 2 | 1 | 2 | 0 | 0
A | 5 | VP | Green | 2 | Acetone | 67-64-1 | 1 | 160 | 0.016 | 1 | 1 | 2 | 2 | 1 | NA | 0 | 1
A | 5 | VP | Green | 2 | IPA | 67-63-0 | 1 |  |  | 2 | 1 | 1 | 2 | 1 | NA | 0 | 0
A | 5 | VP | Green | 2 | M_Methacrylate | 80-62-6 | 1 | 37000 | 3.7 | 1 | 1 | 1 | 2 | 1 | NA | 1 | 1
A | 5 | VP | Green | 2 | Toluene | 108-88-3 | 1 | 15 | 0.0015 | 1 | 1 | 4 | 2 | 1 | NA | 0 | 1
A | 5 | VP | Green | 2 | Ethylbenzene | 100-41-4 | 1 |  |  | 2 | 1 | 2 | 2 | 1 | NA | 0 | 0
A | 5 | VP | Green | 2 | mp-Xylene | 1330-20-7 | 1 |  |  | 2 | 1 | 1 | 2 | 1 | NA | 0 | 0
A | 5 | VP | Green | 2 | Styrene | 100-42-5 | 1 |  |  | 2 | 1 | 1 | 2 | 1 | NA | 0 | 0
A | 5 | VP | Green | 2 | o-Xylene | 95-47-6 | 1 |  |  | 2 | 1 | 1 | 2 | 1 | NA | 0 | 0
A | 5 | VP | Green | 2 | Tetrahydrofuran | 109-99-9 | 2 |  |  | 2 | 2 | 2 | 2 | 1 | NA | 0 | 0
A | 5 | VP | Green | 2 | 2-butanone | 78-93-3 | 2 |  |  | 2 | 2 | 2 | 2 | 1 | NA | 0 | 0
A | 5 | VP | Green | 2 | Cyclohexane | 110-82-7 | 2 |  |  | 2 | 1 | 4 | 2 | 1 | NA | 0 | 0
A | 5 | VP | Green | 2 | (E)-2-butenoic acid | 107-93-7 | 2 |  |  | 2 | 4 | 4 | 2 | 1 | NA | 0 | 0
A | 5 | VP | Green | 2 | 3,5,5-Trimethyl cyclohexene | 933-12-0 | 2 |  |  | 2 | 4 | 4 | 2 | 1 | NA | 0 | 0
A | 5 | VP | Green | 2 | 1,1,3-Trimethyl cyclohexane | 3073-66-3 | 2 |  |  | 2 | 4 | 4 | 2 | 1 | NA | 0 | 0
A | 5 | VP | Green | 2 | 2-Hexanone | 591-78-6 | 2 |  |  | 2 | 1 | 2 | 2 | 1 | NA | 0 | 0
A | 5 | VP | Green | 2 | (E)-2-penten-1-ol | 1576-96-1 | 2 |  |  | 2 | 4 | 4 | 2 | 1 | NA | 0 | 0
A | 5 | VP | Green | 2 | 1,2-Propylene glycol | 57-55-6 | 2 |  |  | 2 | 2 | 2 | 2 | 1 | NA | 0 | 0
A | 5 | VP | Green | 2 | Methoxytrimethylsilane | 1825-61-2 | 2 |  |  | 2 | 4 | 4 | 2 | 1 | NA | 0 | 0
A | 5 | VP | Green | 2 | Dimethoxydimethylsilane | 1112-39-6 | 2 |  |  | 2 | 1 | 4 | 2 | 1 | NA | 0 | 0
A | 5 | VP | Green | 2 | Hexamethyldisiloxane | 107-46-0 | 2 |  |  | 2 | 2 | 2 | 2 | 1 | NA | 0 | 0
A | 5 | VP | Green | 2 | Acetic acid | 64-19-7 | 2 |  |  | 2 | 1 | 2 | 2 | 1 | NA | 0 | 0
A | 5 | VP | Green | 2 | Acrylic acid | 79-10-7 | 2 |  |  | 2 | 1 | 2 | 2 | 1 | NA | 0 | 0
A | 5 | VP | Green | 2 | Methacrylic acid | 79-41-4 | 2 |  |  | 2 | 1 | 2 | 2 | 1 | NA | 0 | 0
A | 5 | VP | Green | 2 | 1-methoxyacetate ethanol | 4382-77-8 | 2 |  |  | 2 | 4 | 4 | 2 | 1 | NA | 0 | 0
A | 5 | VP | Green | 2 | 2-butoxyethanol | 111-76-2 | 2 |  |  | 2 | 1 | 2 | 2 | 1 | NA | 0 | 0
A | 5 | VP | Green | 2 | Isopropyl methacrylate | 4655-34-9 | 2 |  |  | 2 | 1 | 1 | 2 | 1 | NA | 0 | 0
A | 5 | VP | Green | 2 | Dimethylester carbonic acid | 616-38-6 | 2 |  |  | 2 | 1 | 4 | 2 | 1 | NA | 0 | 0
A | 5 | VP | Green | 2 | Methyl isobutyl ketone | 108-10-1 | 2 |  |  | 2 | 1 | 4 | 2 | 1 | NA | 0 | 0
A | 5 | VP | Green | 2 | Tetramethoxymethane | 1850-14-2 | 2 |  |  | 2 | 1 | 4 | 2 | 1 | NA | 0 | 0
A | 5 | VP | Green | 2 | 5-methyl-2(5H)-furanone | 591-11-7 | 2 |  |  | 2 | 4 | 4 | 2 | 1 | NA | 0 | 0
A | 5 | VP | Green | 2 | (Z)-2-butenoic acid | 503-64-0 | 2 |  |  | 2 | 4 | 4 | 2 | 1 | NA | 0 | 0
A | 5 | VP | Green | 2 | Butylester acetic acid | 123-86-4 | 2 |  |  | 2 | 1 | 2 | 2 | 1 | NA | 0 | 0
A | 5 | VP | Green | 2 | Ethanol | 64-17-5 | 2 |  |  | 2 | 1 | 2 | 2 | 1 | NA | 0 | 0
A | 5 | VP | Green | 2 | Methyl acrylate | 96-33-3 | 2 |  |  | 2 | 1 | 1 | 2 | 1 | NA | 0 | 0
A | 5 | VP | Green | 2 | Allyl alcohol | 107-18-6 | 2 |  |  | 2 | 1 | 2 | 2 | 1 | NA | 0 | 0
A | 5 | VP | Green | 2 | 1,1,2-trimethoxyethane | 24332-20-5 | 2 |  |  | 2 | 1 | 4 | 2 | 1 | NA | 0 | 0
A | 5 | VP | Green | 2 | (Z)-methylester-2-butenoic acid | 4358-59-2 | 2 |  |  | 2 | 4 | 4 | 2 | 1 | NA | 0 | 0
A | 5 | VP | Green | 2 | Triethanolamine | 102-71-6 | 2 |  |  | 2 | 1 | 1 | 2 | 1 | NA | 0 | 0
A | 5 | VP | Green | 2 | N-(2-methylpropyl)-formamide | 6281-96-5 | 2 |  |  | 2 | 4 | 4 | 2 | 1 | NA | 0 | 0
A | 5 | VP | Green | 2 | 1-butanol | 71-36-3 | 2 |  |  | 2 | 1 | 2 | 2 | 1 | NA | 0 | 0
A | 5 | VP | Green | 2 | 1-methoxy-2-propanol | 107-98-2 | 2 |  |  | 2 | 1 | 2 | 2 | 1 | NA | 0 | 0
A | 5 | VP | Green | 2 | Dimethyl sulfoxide | 67-68-5 | 2 |  |  | 2 | 2 | 2 | 2 | 1 | NA | 0 | 0
A | 5 | VP | Green | 2 | Cyclohexanone | 108-94-1 | 2 |  |  | 2 | 1 | 2 | 2 | 1 | NA | 0 | 0
A | 5 | VP | Green | 2 | 1-chlorobutane | 109-69-3 | 2 |  |  | 2 | 1 | 4 | 2 | 1 | NA | 0 | 0
A | 5 | VP | Green | 2 | Butyl isocyanate | 111-36-4 | 2 |  |  | 2 | 1 | 1 | 2 | 1 | NA | 0 | 0
A | 5 | VP | Green | 2 | 2-Chloroethyl acrylate | 2206-89-5 | 2 |  |  | 2 | 1 | 4 | 2 | 1 | NA | 0 | 0
A | 5 | VP | Green | 2 | 2-Hydroxyethyl acetate | 542-59-6 | 2 |  |  | 2 | 4 | 4 | 2 | 1 | NA | 0 | 0
A | 5 | VP | Green | 2 | 2,2-dimethoxypropane | 77-76-9 | 2 |  |  | 2 | 1 | 4 | 2 | 1 | NA | 0 | 0
A | 5 | VP | Green | 2 | Nitrosobenzene | 586-96-9 | 2 |  |  | 2 | 4 | 4 | 2 | 1 | NA | 0 | 0
A | 5 | VP | Green | 2 | Tetrahydrofurfuryl alcohol | 97-99-4 | 2 |  |  | 2 | 2 | 2 | 2 | 1 | NA | 0 | 0
A | 5 | VP | Green | 2 | Ethyl butyrate | 105-54-4 | 2 |  |  | 2 | 1 | 2 | 2 | 1 | NA | 0 | 0
A | 5 | VP | Green | 2 | Triethylamine | 121-44-8 | 2 |  |  | 2 | 1 | 2 | 2 | 1 | NA | 0 | 0
A | 5 | VP | Green | 2 | 2-methyl-1,3-dioxolane | 497-26-7 | 2 |  |  | 2 | 4 | 4 | 2 | 1 | NA | 0 | 0
A | 5 | VP | Green | 2 | 1,4-Dioxane | 123-91-1 | 2 |  |  | 2 | 1 | 4 | 2 | 1 | NA | 0 | 0
A | 5 | VP | Green | 2 | 2-Methoxyethyl acrylate | 3121-61-7 | 2 |  |  | 2 | 1 | 1 | 2 | 1 | NA | 0 | 0
A | 5 | VP | Green | 2 | Propylene carbonate | 108-32-7 | 3 |  |  | 2 | 1 | 2 | 2 | 1 | NA | 0 | 0
A | 5 | VP | Green | 2 | 1,1'-thiobis-benzene | 139-66-2 | 3 |  |  | 2 | 1 | 4 | 2 | 1 | NA | 0 | 0
A | 5 | VP | Green | 2 | Bisphenol A | 80-05-7 | 3 | 520 | 0.052 | 1 | 2 | 1 | 2 | 1 | NA | 1 | 0
A | 5 | VP | Green | 2 | 2-Hydroxyethyl methacrylate | 868-77-9 | 3 |  |  | 2 | 1 | 1 | 2 | 1 | NA | 0 | 0
A | 5 | VP | Green | 2 | 2-Hydroxyethyl acrylate | 818-61-1 | 3 |  |  | 2 | 1 | 1 | 2 | 1 | NA | 0 | 0
A | 5 | VP | Green | 2 | 2-Hydroxypropyl methacrylate | 923-26-2 | 3 |  |  | 2 | 4 | 1 | 2 | 1 | NA | 0 | 0
A | 5 | VP | Green | 2 | 3,3,5-trimethylcyclohexanol | 116-02-9 | 3 |  |  | 2 | 1 | 4 | 2 | 1 | NA | 0 | 0
A | 5 | VP | Green | 2 | 3,3,5-trimethylcyclohexene | 503-45-7 | 3 |  |  | 2 | 4 | 4 | 2 | 1 | NA | 0 | 0
A | 5 | VP | Green | 2 | Camphene | 79-92-5 | 3 |  |  | 2 | 2 | 2 | 2 | 1 | NA | 0 | 0
A | 5 | VP | Green | 2 | Bisphenol A diglycidyl ether resin | 1675-54-3 | 3 |  |  | 2 | 1 | 1 | 2 | 1 | NA | 0 | 0
A | 5 | VP | Green | 2 | 1-nitrosopiperidine | 100-75-4 | 3 |  |  | 2 | 4 | 4 | 2 | 1 | NA | 0 | 0
A | 5 | VP | Green | 2 | 2,4,6-trimethoxy-1,3,5-triazine | 877-89-4 | 3 |  |  | 2 | 1 | 4 | 2 | 1 | NA | 0 | 0
A | 5 | VP | Green | 2 | 2,4,6-trimethylbenzoic acid | 480-63-7 | 3 |  |  | 2 | 1 | 4 | 2 | 1 | NA | 0 | 0
A | 5 | VP | Green | 2 | 2,4-bis(1,1-dimethylethyl)phenol | 96-76-4 | 3 |  |  | 2 | 1 | 2 | 2 | 1 | NA | 0 | 0
A | 5 | VP | Green | 2 | Butylated hydroxytoluene | 128-37-0 | 3 |  |  | 2 | 1 | 1 | 2 | 1 | NA | 0 | 0
A | 5 | VP | Green | 2 | 2,7-Dimethyl-1,6-octadiene | 40195-09-3 | 3 |  |  | 2 | 4 | 4 | 2 | 1 | NA | 0 | 0
A | 5 | VP | Green | 2 | 2,2-Dimethyl-1,3-propanediol | 126-30-7 | 3 |  |  | 2 | 1 | 2 | 2 | 1 | NA | 0 | 0
A | 5 | VP | Green | 2 | Hexamethylene diacrylate | 13048-33-4 | 3 |  |  | 2 | 1 | 1 | 2 | 1 | NA | 0 | 0
A | 5 | VP | Green | 2 | N,N-Dimethylacrylamide | 2680-03-7 | 3 |  |  | 2 | 2 | 1 | 2 | 1 | NA | 0 | 0
A | 5 | VP | Green | 2 | 3,3'-Sulfonyldianiline | 599-61-1 | 3 |  |  | 2 | 1 | 4 | 2 | 1 | NA | 0 | 0
A | 5 | VP | Green | 2 | 4,4'-Sufonylbisbenzamine | 80-08-0 | 3 |  |  | 2 | 4 | 4 | 2 | 1 | NA | 0 | 0
A | 5 | VP | Green | 2 | Decamethylcyclopentasiloxane | 541-02-6 | 3 |  |  | 2 | 4 | 2 | 2 | 1 | NA | 0 | 0
A | 5 | VP | Green | 2 | Dodecamethylcyclohexasiloxane | 540-97-6 | 3 |  |  | 2 | 2 | 2 | 2 | 1 | NA | 0 | 0
A | 5 | VP | Green | 2 | Tetradecamethylcycloheptasiloxane | 107-50-6 | 3 |  |  | 2 | 4 | 4 | 2 | 1 | NA | 0 | 0
A | 5 | VP | Green | 2 | Triethylene glycol | 112-27-6 | 3 |  |  | 2 | 2 | 2 | 2 | 1 | NA | 0 | 0
A | 5 | VP | Green | 2 | Triethylene glycol dimethacrylate | 109-16-0 | 3 |  |  | 2 | 1 | 1 | 2 | 1 | NA | 0 | 0
A | 5 | VP | Green | 2 | Tetraethylene glycol diacrylate | 17831-71-9 | 3 |  |  | 2 | 1 | 1 | 2 | 1 | NA | 0 | 0
A | 5 | VP | Green | 2 | Ethylene glycol dimethacrylate | 97-90-5 | 3 |  |  | 2 | 4 | 1 | 2 | 1 | NA | 0 | 0
A | 5 | VP | Green | 2 | Benzyl alcohol | 100-51-6 | 3 |  |  | 2 | 1 | 1 | 2 | 1 | NA | 0 | 0
A | 5 | VP | Green | 2 | Glycerin | 56-81-5 | 3 |  |  | 2 | 1 | 1 | 2 | 1 | NA | 0 | 0
A | 5 | VP | Green | 2 | Allyl crotonate | 20474-93-5 | 3 |  |  | 2 | 4 | 4 | 2 | 1 | NA | 0 | 0
A | 5 | VP | Green | 2 | Propylene glycol methyl ether acetate | 108-65-6 | 2 |  |  | 2 | 1 | 2 | 2 | 1 | NA | 0 | 0
A | 6 | VP | Black | 2 | Acetone | 67-64-1 | 1 |  |  | 2 | 1 | 2 | 2 | 1 | 2 | 0 | 0
A | 6 | VP | Black | 2 | IPA | 67-63-0 | 1 |  |  | 2 | 1 | 1 | 2 | 1 | 2 | 0 | 0
A | 6 | VP | Black | 2 | M_Methacrylate | 80-62-6 | 1 |  |  | 2 | 1 | 1 | 2 | 1 | 2 | 0 | 0
A | 6 | VP | Black | 2 | Toluene | 108-88-3 | 1 |  |  | 2 | 1 | 4 | 2 | 1 | 2 | 0 | 0
A | 6 | VP | Black | 2 | Ethylbenzene | 100-41-4 | 1 |  |  | 2 | 1 | 2 | 2 | 1 | 2 | 0 | 0
A | 6 | VP | Black | 2 | mp-Xylene | 1330-20-7 | 1 |  |  | 2 | 1 | 1 | 2 | 1 | 2 | 0 | 0
A | 6 | VP | Black | 2 | Styrene | 100-42-5 | 1 | 14 | 0.0014 | 1 | 1 | 1 | 2 | 1 | 2 | 1 | 1
A | 6 | VP | Black | 2 | o-Xylene | 95-47-6 | 1 |  |  | 2 | 1 | 1 | 2 | 1 | 2 | 0 | 0
A | 6 | VP | Black | 2 | Tetrahydrofuran | 109-99-9 | 2 |  |  | 2 | 2 | 2 | 2 | 1 | 2 | 0 | 0
A | 6 | VP | Black | 2 | 2-butanone | 78-93-3 | 2 | 160 | 0.016 | 1 | 2 | 2 | 2 | 1 | 2 | 0 | 0
A | 6 | VP | Black | 2 | Cyclohexane | 110-82-7 | 2 |  |  | 2 | 1 | 4 | 2 | 1 | 2 | 0 | 0
A | 6 | VP | Black | 2 | (E)-2-butenoic acid | 107-93-7 | 2 |  |  | 2 | 4 | 4 | 2 | 1 | 2 | 0 | 0
A | 6 | VP | Black | 2 | 3,5,5-Trimethyl cyclohexene | 933-12-0 | 2 |  |  | 2 | 4 | 4 | 2 | 1 | 2 | 0 | 0
A | 6 | VP | Black | 2 | 1,1,3-Trimethyl cyclohexane | 3073-66-3 | 2 |  |  | 2 | 4 | 4 | 2 | 1 | 2 | 0 | 0
A | 6 | VP | Black | 2 | 2-Hexanone | 591-78-6 | 2 |  |  | 2 | 1 | 2 | 2 | 1 | 2 | 0 | 0
A | 6 | VP | Black | 2 | (E)-2-penten-1-ol | 1576-96-1 | 2 |  |  | 2 | 4 | 4 | 2 | 1 | 2 | 0 | 0
A | 6 | VP | Black | 2 | 1,2-Propylene glycol | 57-55-6 | 2 |  |  | 2 | 2 | 2 | 2 | 1 | 2 | 0 | 0
A | 6 | VP | Black | 2 | Methoxytrimethylsilane | 1825-61-2 | 2 |  |  | 2 | 4 | 4 | 2 | 1 | 2 | 0 | 0
A | 6 | VP | Black | 2 | Dimethoxydimethylsilane | 1112-39-6 | 2 |  |  | 2 | 1 | 4 | 2 | 1 | 2 | 0 | 0
A | 6 | VP | Black | 2 | Hexamethyldisiloxane | 107-46-0 | 2 |  |  | 2 | 2 | 2 | 2 | 1 | 2 | 0 | 0
A | 6 | VP | Black | 2 | Acetic acid | 64-19-7 | 2 |  |  | 2 | 1 | 2 | 2 | 1 | 2 | 0 | 0
A | 6 | VP | Black | 2 | Acrylic acid | 79-10-7 | 2 |  |  | 2 | 1 | 2 | 2 | 1 | 2 | 0 | 0
A | 6 | VP | Black | 2 | Methacrylic acid | 79-41-4 | 2 |  |  | 2 | 1 | 2 | 2 | 1 | 2 | 0 | 0
A | 6 | VP | Black | 2 | 1-methoxyacetate ethanol | 4382-77-8 | 2 |  |  | 2 | 4 | 4 | 2 | 1 | 2 | 0 | 0
A | 6 | VP | Black | 2 | 2-butoxyethanol | 111-76-2 | 2 |  |  | 2 | 1 | 2 | 2 | 1 | 2 | 0 | 0
A | 6 | VP | Black | 2 | Isopropyl methacrylate | 4655-34-9 | 2 |  |  | 2 | 1 | 1 | 2 | 1 | 2 | 0 | 0
A | 6 | VP | Black | 2 | Dimethylester carbonic acid | 616-38-6 | 2 |  |  | 2 | 1 | 4 | 2 | 1 | 2 | 0 | 0
A | 6 | VP | Black | 2 | Methyl isobutyl ketone | 108-10-1 | 2 |  |  | 2 | 1 | 4 | 2 | 1 | 2 | 0 | 0
A | 6 | VP | Black | 2 | Tetramethoxymethane | 1850-14-2 | 2 |  |  | 2 | 1 | 4 | 2 | 1 | 2 | 0 | 0
A | 6 | VP | Black | 2 | 5-methyl-2(5H)-furanone | 591-11-7 | 2 |  |  | 2 | 4 | 4 | 2 | 1 | 2 | 0 | 0
A | 6 | VP | Black | 2 | (Z)-2-butenoic acid | 503-64-0 | 2 |  |  | 2 | 4 | 4 | 2 | 1 | 2 | 0 | 0
A | 6 | VP | Black | 2 | Butylester acetic acid | 123-86-4 | 2 |  |  | 2 | 1 | 2 | 2 | 1 | 2 | 0 | 0
A | 6 | VP | Black | 2 | Ethanol | 64-17-5 | 2 |  |  | 2 | 1 | 2 | 2 | 1 | 2 | 0 | 0
A | 6 | VP | Black | 2 | Methyl acrylate | 96-33-3 | 2 | 300 | 0.03 | 1 | 1 | 1 | 2 | 1 | 2 | 1 | 1
A | 6 | VP | Black | 2 | Allyl alcohol | 107-18-6 | 2 |  |  | 2 | 1 | 2 | 2 | 1 | 2 | 0 | 0
A | 6 | VP | Black | 2 | 1,1,2-trimethoxyethane | 24332-20-5 | 2 |  |  | 2 | 1 | 4 | 2 | 1 | 2 | 0 | 0
A | 6 | VP | Black | 2 | (Z)-methylester-2-butenoic acid | 4358-59-2 | 2 |  |  | 2 | 4 | 4 | 2 | 1 | 2 | 0 | 0
A | 6 | VP | Black | 2 | Triethanolamine | 102-71-6 | 2 |  |  | 2 | 1 | 1 | 2 | 1 | 2 | 0 | 0
A | 6 | VP | Black | 2 | N-(2-methylpropyl)-formamide | 6281-96-5 | 2 |  |  | 2 | 4 | 4 | 2 | 1 | 2 | 0 | 0
A | 6 | VP | Black | 2 | 1-butanol | 71-36-3 | 2 |  |  | 2 | 1 | 2 | 2 | 1 | 2 | 0 | 0
A | 6 | VP | Black | 2 | 1-methoxy-2-propanol | 107-98-2 | 2 |  |  | 2 | 1 | 2 | 2 | 1 | 2 | 0 | 0
A | 6 | VP | Black | 2 | Dimethyl sulfoxide | 67-68-5 | 2 |  |  | 2 | 2 | 2 | 2 | 1 | 2 | 0 | 0
A | 6 | VP | Black | 2 | Cyclohexanone | 108-94-1 | 2 |  |  | 2 | 1 | 2 | 2 | 1 | 2 | 0 | 0
A | 6 | VP | Black | 2 | 1-chlorobutane | 109-69-3 | 2 |  |  | 2 | 1 | 4 | 2 | 1 | 2 | 0 | 0
A | 6 | VP | Black | 2 | Butyl isocyanate | 111-36-4 | 2 |  |  | 2 | 1 | 1 | 2 | 1 | 2 | 0 | 0
A | 6 | VP | Black | 2 | 2-Chloroethyl acrylate | 2206-89-5 | 2 |  |  | 2 | 1 | 4 | 2 | 1 | 2 | 0 | 0
A | 6 | VP | Black | 2 | 2-Hydroxyethyl acetate | 542-59-6 | 2 |  |  | 2 | 4 | 4 | 2 | 1 | 2 | 0 | 0
A | 6 | VP | Black | 2 | 2,2-dimethoxypropane | 77-76-9 | 2 |  |  | 2 | 1 | 4 | 2 | 1 | 2 | 0 | 0
A | 6 | VP | Black | 2 | Nitrosobenzene | 586-96-9 | 2 |  |  | 2 | 4 | 4 | 2 | 1 | 2 | 0 | 0
A | 6 | VP | Black | 2 | Tetrahydrofurfuryl alcohol | 97-99-4 | 2 |  |  | 2 | 2 | 2 | 2 | 1 | 2 | 0 | 0
A | 6 | VP | Black | 2 | Ethyl butyrate | 105-54-4 | 2 |  |  | 2 | 1 | 2 | 2 | 1 | 2 | 0 | 0
A | 6 | VP | Black | 2 | Triethylamine | 121-44-8 | 2 |  |  | 2 | 1 | 2 | 2 | 1 | 2 | 0 | 0
A | 6 | VP | Black | 2 | 2-methyl-1,3-dioxolane | 497-26-7 | 2 |  |  | 2 | 4 | 4 | 2 | 1 | 2 | 0 | 0
A | 6 | VP | Black | 2 | 1,4-Dioxane | 123-91-1 | 2 |  |  | 2 | 1 | 4 | 2 | 1 | 2 | 0 | 0
A | 6 | VP | Black | 2 | 2-Methoxyethyl acrylate | 3121-61-7 | 2 |  |  | 2 | 1 | 1 | 2 | 1 | 2 | 0 | 0
A | 6 | VP | Black | 2 | Propylene carbonate | 108-32-7 | 3 |  |  | 2 | 1 | 2 | 2 | 1 | 2 | 0 | 0
A | 6 | VP | Black | 2 | 1,1'-thiobis-benzene | 139-66-2 | 3 |  |  | 2 | 1 | 4 | 2 | 1 | 2 | 0 | 0
A | 6 | VP | Black | 2 | Bisphenol A | 80-05-7 | 3 |  |  | 2 | 2 | 1 | 2 | 1 | 2 | 0 | 0
A | 6 | VP | Black | 2 | 2-Hydroxyethyl methacrylate | 868-77-9 | 3 |  |  | 2 | 1 | 1 | 2 | 1 | 2 | 0 | 0
A | 6 | VP | Black | 2 | 2-Hydroxyethyl acrylate | 818-61-1 | 3 |  |  | 2 | 1 | 1 | 2 | 1 | 2 | 0 | 0
A | 6 | VP | Black | 2 | 2-Hydroxypropyl methacrylate | 923-26-2 | 3 |  |  | 2 | 4 | 1 | 2 | 1 | 2 | 0 | 0
A | 6 | VP | Black | 2 | 3,3,5-trimethylcyclohexanol | 116-02-9 | 3 |  |  | 2 | 1 | 4 | 2 | 1 | 2 | 0 | 0
A | 6 | VP | Black | 2 | 3,3,5-trimethylcyclohexene | 503-45-7 | 3 |  |  | 2 | 4 | 4 | 2 | 1 | 2 | 0 | 0
A | 6 | VP | Black | 2 | Camphene | 79-92-5 | 3 |  |  | 2 | 2 | 2 | 2 | 1 | 2 | 0 | 0
A | 6 | VP | Black | 2 | Bisphenol A diglycidyl ether resin | 1675-54-3 | 3 | 110000 | 11 | 1 | 1 | 1 | 2 | 1 | 2 | 1 | 1
A | 6 | VP | Black | 2 | 1-nitrosopiperidine | 100-75-4 | 3 |  |  | 2 | 4 | 4 | 2 | 1 | 2 | 0 | 0
A | 6 | VP | Black | 2 | 2,4,6-trimethoxy-1,3,5-triazine | 877-89-4 | 3 |  |  | 2 | 1 | 4 | 2 | 1 | 2 | 0 | 0
A | 6 | VP | Black | 2 | 2,4,6-trimethylbenzoic acid | 480-63-7 | 3 |  |  | 2 | 1 | 4 | 2 | 1 | 2 | 0 | 0
A | 6 | VP | Black | 2 | 2,4-bis(1,1-dimethylethyl)phenol | 96-76-4 | 3 |  |  | 2 | 1 | 2 | 2 | 1 | 2 | 0 | 0
A | 6 | VP | Black | 2 | Butylated hydroxytoluene | 128-37-0 | 3 |  |  | 2 | 1 | 1 | 2 | 1 | 2 | 0 | 0
A | 6 | VP | Black | 2 | 2,7-Dimethyl-1,6-octadiene | 40195-09-3 | 3 |  |  | 2 | 4 | 4 | 2 | 1 | 2 | 0 | 0
A | 6 | VP | Black | 2 | 2,2-Dimethyl-1,3-propanediol | 126-30-7 | 3 |  |  | 2 | 1 | 2 | 2 | 1 | 2 | 0 | 0
A | 6 | VP | Black | 2 | Hexamethylene diacrylate | 13048-33-4 | 3 |  |  | 2 | 1 | 1 | 2 | 1 | 2 | 0 | 0
A | 6 | VP | Black | 2 | N,N-Dimethylacrylamide | 2680-03-7 | 3 | 37000 | 3.7 | 1 | 2 | 1 | 1 | 1 | 2 | 0 | 0
A | 6 | VP | Black | 2 | 3,3'-Sulfonyldianiline | 599-61-1 | 3 |  |  | 2 | 1 | 4 | 2 | 1 | 2 | 0 | 0
A | 6 | VP | Black | 2 | 4,4'-Sufonylbisbenzamine | 80-08-0 | 3 |  |  | 2 | 4 | 4 | 2 | 1 | 2 | 0 | 0
A | 6 | VP | Black | 2 | Decamethylcyclopentasiloxane | 541-02-6 | 3 |  |  | 2 | 4 | 2 | 2 | 1 | 2 | 0 | 0
A | 6 | VP | Black | 2 | Dodecamethylcyclohexasiloxane | 540-97-6 | 3 |  |  | 2 | 2 | 2 | 2 | 1 | 2 | 0 | 0
A | 6 | VP | Black | 2 | Tetradecamethylcycloheptasiloxane | 107-50-6 | 3 |  |  | 2 | 4 | 4 | 2 | 1 | 2 | 0 | 0
A | 6 | VP | Black | 2 | Triethylene glycol | 112-27-6 | 3 |  |  | 2 | 2 | 2 | 2 | 1 | 2 | 0 | 0
A | 6 | VP | Black | 2 | Triethylene glycol dimethacrylate | 109-16-0 | 3 |  |  | 2 | 1 | 1 | 2 | 1 | 2 | 0 | 0
A | 6 | VP | Black | 2 | Tetraethylene glycol diacrylate | 17831-71-9 | 3 |  |  | 2 | 1 | 1 | 2 | 1 | 2 | 0 | 0
A | 6 | VP | Black | 2 | Ethylene glycol dimethacrylate | 97-90-5 | 3 |  |  | 2 | 4 | 1 | 2 | 1 | 2 | 0 | 0
A | 6 | VP | Black | 2 | Benzyl alcohol | 100-51-6 | 3 |  |  | 2 | 1 | 1 | 2 | 1 | 2 | 0 | 0
A | 6 | VP | Black | 2 | Glycerin | 56-81-5 | 3 |  |  | 2 | 1 | 1 | 2 | 1 | 2 | 0 | 0
A | 6 | VP | Black | 2 | Allyl crotonate | 20474-93-5 | 3 |  |  | 2 | 4 | 4 | 2 | 1 | 2 | 0 | 0
A | 6 | VP | Black | 2 | Propylene glycol methyl ether acetate | 108-65-6 | 2 |  |  | 2 | 1 | 2 | 2 | 1 | 2 | 0 | 0
A | 7 | VP | Clear | 2 | Acetone | 67-64-1 | 1 | 860 | 0.086 | 1 | 1 | 2 | 2 | 1 | 2 | 0 | 1
A | 7 | VP | Clear | 2 | IPA | 67-63-0 | 1 |  |  | 2 | 1 | 1 | 2 | 1 | 2 | 0 | 0
A | 7 | VP | Clear | 2 | M_Methacrylate | 80-62-6 | 1 |  |  | 2 | 1 | 1 | 2 | 1 | 2 | 0 | 0
A | 7 | VP | Clear | 2 | Toluene | 108-88-3 | 1 |  |  | 2 | 1 | 4 | 2 | 1 | 2 | 0 | 0
A | 7 | VP | Clear | 2 | Ethylbenzene | 100-41-4 | 1 |  |  | 2 | 1 | 2 | 2 | 1 | 2 | 0 | 0
A | 7 | VP | Clear | 2 | mp-Xylene | 1330-20-7 | 1 |  |  | 2 | 1 | 1 | 2 | 1 | 2 | 0 | 0
A | 7 | VP | Clear | 2 | Styrene | 100-42-5 | 1 |  |  | 2 | 1 | 1 | 2 | 1 | 2 | 0 | 0
A | 7 | VP | Clear | 2 | o-Xylene | 95-47-6 | 1 |  |  | 2 | 1 | 1 | 2 | 1 | 2 | 0 | 0
A | 7 | VP | Clear | 2 | Tetrahydrofuran | 109-99-9 | 2 |  |  | 2 | 2 | 2 | 2 | 1 | 2 | 0 | 0
A | 7 | VP | Clear | 2 | 2-butanone | 78-93-3 | 2 |  |  | 2 | 2 | 2 | 2 | 1 | 2 | 0 | 0
A | 7 | VP | Clear | 2 | Cyclohexane | 110-82-7 | 2 |  |  | 2 | 1 | 4 | 2 | 1 | 2 | 0 | 0
A | 7 | VP | Clear | 2 | (E)-2-butenoic acid | 107-93-7 | 2 |  |  | 2 | 4 | 4 | 2 | 1 | 2 | 0 | 0
A | 7 | VP | Clear | 2 | 3,5,5-Trimethyl cyclohexene | 933-12-0 | 2 |  |  | 2 | 4 | 4 | 2 | 1 | 2 | 0 | 0
A | 7 | VP | Clear | 2 | 1,1,3-Trimethyl cyclohexane | 3073-66-3 | 2 |  |  | 2 | 4 | 4 | 2 | 1 | 2 | 0 | 0
A | 7 | VP | Clear | 2 | 2-Hexanone | 591-78-6 | 2 |  |  | 2 | 1 | 2 | 2 | 1 | 2 | 0 | 0
A | 7 | VP | Clear | 2 | (E)-2-penten-1-ol | 1576-96-1 | 2 |  |  | 2 | 4 | 4 | 2 | 1 | 2 | 0 | 0
A | 7 | VP | Clear | 2 | 1,2-Propylene glycol | 57-55-6 | 2 |  |  | 2 | 2 | 2 | 2 | 1 | 2 | 0 | 0
A | 7 | VP | Clear | 2 | Methoxytrimethylsilane | 1825-61-2 | 2 |  |  | 2 | 4 | 4 | 2 | 1 | 2 | 0 | 0
A | 7 | VP | Clear | 2 | Dimethoxydimethylsilane | 1112-39-6 | 2 |  |  | 2 | 1 | 4 | 2 | 1 | 2 | 0 | 0
A | 7 | VP | Clear | 2 | Hexamethyldisiloxane | 107-46-0 | 2 |  |  | 2 | 2 | 2 | 2 | 1 | 2 | 0 | 0
A | 7 | VP | Clear | 2 | Acetic acid | 64-19-7 | 2 |  |  | 2 | 1 | 2 | 2 | 1 | 2 | 0 | 0
A | 7 | VP | Clear | 2 | Acrylic acid | 79-10-7 | 2 | 53 | 0.0053 | 1 | 1 | 2 | 2 | 1 | 2 | 0 | 1
A | 7 | VP | Clear | 2 | Methacrylic acid | 79-41-4 | 2 |  |  | 2 | 1 | 2 | 2 | 1 | 2 | 0 | 0
A | 7 | VP | Clear | 2 | 1-methoxyacetate ethanol | 4382-77-8 | 2 |  |  | 2 | 4 | 4 | 2 | 1 | 2 | 0 | 0
A | 7 | VP | Clear | 2 | 2-butoxyethanol | 111-76-2 | 2 |  |  | 2 | 1 | 2 | 2 | 1 | 2 | 0 | 0
A | 7 | VP | Clear | 2 | Isopropyl methacrylate | 4655-34-9 | 2 |  |  | 2 | 1 | 1 | 2 | 1 | 2 | 0 | 0
A | 7 | VP | Clear | 2 | Dimethylester carbonic acid | 616-38-6 | 2 |  |  | 2 | 1 | 4 | 2 | 1 | 2 | 0 | 0
A | 7 | VP | Clear | 2 | Methyl isobutyl ketone | 108-10-1 | 2 |  |  | 2 | 1 | 4 | 2 | 1 | 2 | 0 | 0
A | 7 | VP | Clear | 2 | Tetramethoxymethane | 1850-14-2 | 2 |  |  | 2 | 1 | 4 | 2 | 1 | 2 | 0 | 0
A | 7 | VP | Clear | 2 | 5-methyl-2(5H)-furanone | 591-11-7 | 2 |  |  | 2 | 4 | 4 | 2 | 1 | 2 | 0 | 0
A | 7 | VP | Clear | 2 | (Z)-2-butenoic acid | 503-64-0 | 2 |  |  | 2 | 4 | 4 | 2 | 1 | 2 | 0 | 0
A | 7 | VP | Clear | 2 | Butylester acetic acid | 123-86-4 | 2 |  |  | 2 | 1 | 2 | 2 | 1 | 2 | 0 | 0
A | 7 | VP | Clear | 2 | Ethanol | 64-17-5 | 2 |  |  | 2 | 1 | 2 | 2 | 1 | 2 | 0 | 0
A | 7 | VP | Clear | 2 | Methyl acrylate | 96-33-3 | 2 | 170 | 0.017 | 1 | 1 | 1 | 2 | 1 | 2 | 1 | 1
A | 7 | VP | Clear | 2 | Allyl alcohol | 107-18-6 | 2 |  |  | 2 | 1 | 2 | 2 | 1 | 2 | 0 | 0
A | 7 | VP | Clear | 2 | 1,1,2-trimethoxyethane | 24332-20-5 | 2 |  |  | 2 | 1 | 4 | 2 | 1 | 2 | 0 | 0
A | 7 | VP | Clear | 2 | (Z)-methylester-2-butenoic acid | 4358-59-2 | 2 |  |  | 2 | 4 | 4 | 2 | 1 | 2 | 0 | 0
A | 7 | VP | Clear | 2 | Triethanolamine | 102-71-6 | 2 |  |  | 2 | 1 | 1 | 2 | 1 | 2 | 0 | 0
A | 7 | VP | Clear | 2 | N-(2-methylpropyl)-formamide | 6281-96-5 | 2 |  |  | 2 | 4 | 4 | 2 | 1 | 2 | 0 | 0
A | 7 | VP | Clear | 2 | 1-butanol | 71-36-3 | 2 |  |  | 2 | 1 | 2 | 2 | 1 | 2 | 0 | 0
A | 7 | VP | Clear | 2 | 1-methoxy-2-propanol | 107-98-2 | 2 |  |  | 2 | 1 | 2 | 2 | 1 | 2 | 0 | 0
A | 7 | VP | Clear | 2 | Dimethyl sulfoxide | 67-68-5 | 2 |  |  | 2 | 2 | 2 | 2 | 1 | 2 | 0 | 0
A | 7 | VP | Clear | 2 | Cyclohexanone | 108-94-1 | 2 |  |  | 2 | 1 | 2 | 2 | 1 | 2 | 0 | 0
A | 7 | VP | Clear | 2 | 1-chlorobutane | 109-69-3 | 2 |  |  | 2 | 1 | 4 | 2 | 1 | 2 | 0 | 0
A | 7 | VP | Clear | 2 | Butyl isocyanate | 111-36-4 | 2 |  |  | 2 | 1 | 1 | 2 | 1 | 2 | 0 | 0
A | 7 | VP | Clear | 2 | 2-Chloroethyl acrylate | 2206-89-5 | 2 |  |  | 2 | 1 | 4 | 2 | 1 | 2 | 0 | 0
A | 7 | VP | Clear | 2 | 2-Hydroxyethyl acetate | 542-59-6 | 2 |  |  | 2 | 4 | 4 | 2 | 1 | 2 | 0 | 0
A | 7 | VP | Clear | 2 | 2,2-dimethoxypropane | 77-76-9 | 2 |  |  | 2 | 1 | 4 | 2 | 1 | 2 | 0 | 0
A | 7 | VP | Clear | 2 | Nitrosobenzene | 586-96-9 | 2 |  |  | 2 | 4 | 4 | 2 | 1 | 2 | 0 | 0
A | 7 | VP | Clear | 2 | Tetrahydrofurfuryl alcohol | 97-99-4 | 2 |  |  | 2 | 2 | 2 | 2 | 1 | 2 | 0 | 0
A | 7 | VP | Clear | 2 | Ethyl butyrate | 105-54-4 | 2 |  |  | 2 | 1 | 2 | 2 | 1 | 2 | 0 | 0
A | 7 | VP | Clear | 2 | Triethylamine | 121-44-8 | 2 |  |  | 2 | 1 | 2 | 2 | 1 | 2 | 0 | 0
A | 7 | VP | Clear | 2 | 2-methyl-1,3-dioxolane | 497-26-7 | 2 |  |  | 2 | 4 | 4 | 2 | 1 | 2 | 0 | 0
A | 7 | VP | Clear | 2 | 1,4-Dioxane | 123-91-1 | 2 |  |  | 2 | 1 | 4 | 2 | 1 | 2 | 0 | 0
A | 7 | VP | Clear | 2 | 2-Methoxyethyl acrylate | 3121-61-7 | 2 |  |  | 2 | 1 | 1 | 2 | 1 | 2 | 0 | 0
A | 7 | VP | Clear | 2 | Propylene carbonate | 108-32-7 | 3 |  |  | 2 | 1 | 2 | 2 | 1 | 2 | 0 | 0
A | 7 | VP | Clear | 2 | 1,1'-thiobis-benzene | 139-66-2 | 3 |  |  | 2 | 1 | 4 | 2 | 1 | 2 | 0 | 0
A | 7 | VP | Clear | 2 | Bisphenol A | 80-05-7 | 3 |  |  | 2 | 2 | 1 | 2 | 1 | 2 | 0 | 0
A | 7 | VP | Clear | 2 | 2-Hydroxyethyl methacrylate | 868-77-9 | 3 |  |  | 2 | 1 | 1 | 2 | 1 | 2 | 0 | 0
A | 7 | VP | Clear | 2 | 2-Hydroxyethyl acrylate | 818-61-1 | 3 | 22000 | 2.2 | 1 | 1 | 1 | 2 | 1 | 2 | 1 | 1
A | 7 | VP | Clear | 2 | 2-Hydroxypropyl methacrylate | 923-26-2 | 3 |  |  | 2 | 4 | 1 | 2 | 1 | 2 | 0 | 0
A | 7 | VP | Clear | 2 | 3,3,5-trimethylcyclohexanol | 116-02-9 | 3 |  |  | 2 | 1 | 4 | 2 | 1 | 2 | 0 | 0
A | 7 | VP | Clear | 2 | 3,3,5-trimethylcyclohexene | 503-45-7 | 3 |  |  | 2 | 4 | 4 | 2 | 1 | 2 | 0 | 0
A | 7 | VP | Clear | 2 | Camphene | 79-92-5 | 3 |  |  | 2 | 2 | 2 | 2 | 1 | 2 | 0 | 0
A | 7 | VP | Clear | 2 | Bisphenol A diglycidyl ether resin | 1675-54-3 | 3 |  |  | 2 | 1 | 1 | 2 | 1 | 2 | 0 | 0
A | 7 | VP | Clear | 2 | 1-nitrosopiperidine | 100-75-4 | 3 |  |  | 2 | 4 | 4 | 2 | 1 | 2 | 0 | 0
A | 7 | VP | Clear | 2 | 2,4,6-trimethoxy-1,3,5-triazine | 877-89-4 | 3 |  |  | 2 | 1 | 4 | 2 | 1 | 2 | 0 | 0
A | 7 | VP | Clear | 2 | 2,4,6-trimethylbenzoic acid | 480-63-7 | 3 |  |  | 2 | 1 | 4 | 2 | 1 | 2 | 0 | 0
A | 7 | VP | Clear | 2 | 2,4-bis(1,1-dimethylethyl)phenol | 96-76-4 | 3 |  |  | 2 | 1 | 2 | 2 | 1 | 2 | 0 | 0
A | 7 | VP | Clear | 2 | Butylated hydroxytoluene | 128-37-0 | 3 |  |  | 2 | 1 | 1 | 2 | 1 | 2 | 0 | 0
A | 7 | VP | Clear | 2 | 2,7-Dimethyl-1,6-octadiene | 40195-09-3 | 3 |  |  | 2 | 4 | 4 | 2 | 1 | 2 | 0 | 0
A | 7 | VP | Clear | 2 | 2,2-Dimethyl-1,3-propanediol | 126-30-7 | 3 |  |  | 2 | 1 | 2 | 2 | 1 | 2 | 0 | 0
A | 7 | VP | Clear | 2 | Hexamethylene diacrylate | 13048-33-4 | 3 |  |  | 2 | 1 | 1 | 2 | 1 | 2 | 0 | 0
A | 7 | VP | Clear | 2 | N,N-Dimethylacrylamide | 2680-03-7 | 3 | 360000 | 36 | 1 | 2 | 1 | 1 | 1 | 2 | 0 | 0
A | 7 | VP | Clear | 2 | 3,3'-Sulfonyldianiline | 599-61-1 | 3 | 39000 | 3.9 | 1 | 1 | 4 | 1 | 1 | 2 | 0 | 0
A | 7 | VP | Clear | 2 | 4,4'-Sufonylbisbenzamine | 80-08-0 | 3 | 52000 | 5.2 | 1 | 4 | 4 | 1 | 1 | 2 | 0 | 0
A | 7 | VP | Clear | 2 | Decamethylcyclopentasiloxane | 541-02-6 | 3 |  |  | 2 | 4 | 2 | 2 | 1 | 2 | 0 | 0
A | 7 | VP | Clear | 2 | Dodecamethylcyclohexasiloxane | 540-97-6 | 3 |  |  | 2 | 2 | 2 | 2 | 1 | 2 | 0 | 0
A | 7 | VP | Clear | 2 | Tetradecamethylcycloheptasiloxane | 107-50-6 | 3 |  |  | 2 | 4 | 4 | 2 | 1 | 2 | 0 | 0
A | 7 | VP | Clear | 2 | Triethylene glycol | 112-27-6 | 3 |  |  | 2 | 2 | 2 | 2 | 1 | 2 | 0 | 0
A | 7 | VP | Clear | 2 | Triethylene glycol dimethacrylate | 109-16-0 | 3 |  |  | 2 | 1 | 1 | 2 | 1 | 2 | 0 | 0
A | 7 | VP | Clear | 2 | Tetraethylene glycol diacrylate | 17831-71-9 | 3 |  |  | 2 | 1 | 1 | 2 | 1 | 2 | 0 | 0
A | 7 | VP | Clear | 2 | Ethylene glycol dimethacrylate | 97-90-5 | 3 |  |  | 2 | 4 | 1 | 2 | 1 | 2 | 0 | 0
A | 7 | VP | Clear | 2 | Benzyl alcohol | 100-51-6 | 3 |  |  | 2 | 1 | 1 | 2 | 1 | 2 | 0 | 0
A | 7 | VP | Clear | 2 | Glycerin | 56-81-5 | 3 |  |  | 2 | 1 | 1 | 2 | 1 | 2 | 0 | 0
A | 7 | VP | Clear | 2 | Allyl crotonate | 20474-93-5 | 3 |  |  | 2 | 4 | 4 | 2 | 1 | 2 | 0 | 0
A | 7 | VP | Clear | 2 | Propylene glycol methyl ether acetate | 108-65-6 | 2 |  |  | 2 | 1 | 2 | 2 | 1 | 2 | 0 | 0
A | 8 | VP | Black | 2 | Acetone | 67-64-1 | 1 | 1000 | 0.1 | 1 | 1 | 2 | 2 | 1B | 2 | 0 | 1
A | 8 | VP | Black | 2 | IPA | 67-63-0 | 1 |  |  | 2 | 1 | 1 | 2 | 1B | 2 | 0 | 0
A | 8 | VP | Black | 2 | M_Methacrylate | 80-62-6 | 1 | 63000 | 6.3 | 1 | 1 | 1 | 2 | 1B | 2 | 1 | 1
A | 8 | VP | Black | 2 | Toluene | 108-88-3 | 1 |  |  | 2 | 1 | 4 | 2 | 1B | 2 | 0 | 0
A | 8 | VP | Black | 2 | Ethylbenzene | 100-41-4 | 1 |  |  | 2 | 1 | 2 | 2 | 1B | 2 | 0 | 0
A | 8 | VP | Black | 2 | mp-Xylene | 1330-20-7 | 1 |  |  | 2 | 1 | 1 | 2 | 1B | 2 | 0 | 0
A | 8 | VP | Black | 2 | Styrene | 100-42-5 | 1 |  |  | 2 | 1 | 1 | 2 | 1B | 2 | 0 | 0
A | 8 | VP | Black | 2 | o-Xylene | 95-47-6 | 1 |  |  | 2 | 1 | 1 | 2 | 1B | 2 | 0 | 0
A | 8 | VP | Black | 2 | Tetrahydrofuran | 109-99-9 | 2 |  |  | 2 | 2 | 2 | 2 | 1B | 2 | 0 | 0
A | 8 | VP | Black | 2 | 2-butanone | 78-93-3 | 2 |  |  | 2 | 2 | 2 | 2 | 1B | 2 | 0 | 0
A | 8 | VP | Black | 2 | Cyclohexane | 110-82-7 | 2 |  |  | 2 | 1 | 4 | 2 | 1B | 2 | 0 | 0
A | 8 | VP | Black | 2 | (E)-2-butenoic acid | 107-93-7 | 2 |  |  | 2 | 4 | 4 | 2 | 1B | 2 | 0 | 0
A | 8 | VP | Black | 2 | 3,5,5-Trimethyl cyclohexene | 933-12-0 | 2 |  |  | 2 | 4 | 4 | 2 | 1B | 2 | 0 | 0
A | 8 | VP | Black | 2 | 1,1,3-Trimethyl cyclohexane | 3073-66-3 | 2 |  |  | 2 | 4 | 4 | 2 | 1B | 2 | 0 | 0
A | 8 | VP | Black | 2 | 2-Hexanone | 591-78-6 | 2 |  |  | 2 | 1 | 2 | 2 | 1B | 2 | 0 | 0
A | 8 | VP | Black | 2 | (E)-2-penten-1-ol | 1576-96-1 | 2 |  |  | 2 | 4 | 4 | 2 | 1B | 2 | 0 | 0
A | 8 | VP | Black | 2 | 1,2-Propylene glycol | 57-55-6 | 2 |  |  | 2 | 2 | 2 | 2 | 1B | 2 | 0 | 0
A | 8 | VP | Black | 2 | Methoxytrimethylsilane | 1825-61-2 | 2 |  |  | 2 | 4 | 4 | 2 | 1B | 2 | 0 | 0
A | 8 | VP | Black | 2 | Dimethoxydimethylsilane | 1112-39-6 | 2 |  |  | 2 | 1 | 4 | 2 | 1B | 2 | 0 | 0
A | 8 | VP | Black | 2 | Hexamethyldisiloxane | 107-46-0 | 2 |  |  | 2 | 2 | 2 | 2 | 1B | 2 | 0 | 0
A | 8 | VP | Black | 2 | Acetic acid | 64-19-7 | 2 |  |  | 2 | 1 | 2 | 2 | 1B | 2 | 0 | 0
A | 8 | VP | Black | 2 | Acrylic acid | 79-10-7 | 2 |  |  | 2 | 1 | 2 | 2 | 1B | 2 | 0 | 0
A | 8 | VP | Black | 2 | Methacrylic acid | 79-41-4 | 2 |  |  | 2 | 1 | 2 | 2 | 1B | 2 | 0 | 0
A | 8 | VP | Black | 2 | 1-methoxyacetate ethanol | 4382-77-8 | 2 |  |  | 2 | 4 | 4 | 2 | 1B | 2 | 0 | 0
A | 8 | VP | Black | 2 | 2-butoxyethanol | 111-76-2 | 2 |  |  | 2 | 1 | 2 | 2 | 1B | 2 | 0 | 0
A | 8 | VP | Black | 2 | Isopropyl methacrylate | 4655-34-9 | 2 |  |  | 2 | 1 | 1 | 2 | 1B | 2 | 0 | 0
A | 8 | VP | Black | 2 | Dimethylester carbonic acid | 616-38-6 | 2 |  |  | 2 | 1 | 4 | 2 | 1B | 2 | 0 | 0
A | 8 | VP | Black | 2 | Methyl isobutyl ketone | 108-10-1 | 2 |  |  | 2 | 1 | 4 | 2 | 1B | 2 | 0 | 0
A | 8 | VP | Black | 2 | Tetramethoxymethane | 1850-14-2 | 2 |  |  | 2 | 1 | 4 | 2 | 1B | 2 | 0 | 0
A | 8 | VP | Black | 2 | 5-methyl-2(5H)-furanone | 591-11-7 | 2 |  |  | 2 | 4 | 4 | 2 | 1B | 2 | 0 | 0
A | 8 | VP | Black | 2 | (Z)-2-butenoic acid | 503-64-0 | 2 |  |  | 2 | 4 | 4 | 2 | 1B | 2 | 0 | 0
A | 8 | VP | Black | 2 | Butylester acetic acid | 123-86-4 | 2 |  |  | 2 | 1 | 2 | 2 | 1B | 2 | 0 | 0
A | 8 | VP | Black | 2 | Ethanol | 64-17-5 | 2 |  |  | 2 | 1 | 2 | 2 | 1B | 2 | 0 | 0
A | 8 | VP | Black | 2 | Methyl acrylate | 96-33-3 | 2 |  |  | 2 | 1 | 1 | 2 | 1B | 2 | 0 | 0
A | 8 | VP | Black | 2 | Allyl alcohol | 107-18-6 | 2 |  |  | 2 | 1 | 2 | 2 | 1B | 2 | 0 | 0
A | 8 | VP | Black | 2 | 1,1,2-trimethoxyethane | 24332-20-5 | 2 |  |  | 2 | 1 | 4 | 2 | 1B | 2 | 0 | 0
A | 8 | VP | Black | 2 | (Z)-methylester-2-butenoic acid | 4358-59-2 | 2 |  |  | 2 | 4 | 4 | 2 | 1B | 2 | 0 | 0
A | 8 | VP | Black | 2 | Triethanolamine | 102-71-6 | 2 |  |  | 2 | 1 | 1 | 2 | 1B | 2 | 0 | 0
A | 8 | VP | Black | 2 | N-(2-methylpropyl)-formamide | 6281-96-5 | 2 |  |  | 2 | 4 | 4 | 2 | 1B | 2 | 0 | 0
A | 8 | VP | Black | 2 | 1-butanol | 71-36-3 | 2 |  |  | 2 | 1 | 2 | 2 | 1B | 2 | 0 | 0
A | 8 | VP | Black | 2 | 1-methoxy-2-propanol | 107-98-2 | 2 |  |  | 2 | 1 | 2 | 2 | 1B | 2 | 0 | 0
A | 8 | VP | Black | 2 | Dimethyl sulfoxide | 67-68-5 | 2 |  |  | 2 | 2 | 2 | 2 | 1B | 2 | 0 | 0
A | 8 | VP | Black | 2 | Cyclohexanone | 108-94-1 | 2 |  |  | 2 | 1 | 2 | 2 | 1B | 2 | 0 | 0
A | 8 | VP | Black | 2 | 1-chlorobutane | 109-69-3 | 2 |  |  | 2 | 1 | 4 | 2 | 1B | 2 | 0 | 0
A | 8 | VP | Black | 2 | Butyl isocyanate | 111-36-4 | 2 |  |  | 2 | 1 | 1 | 2 | 1B | 2 | 0 | 0
A | 8 | VP | Black | 2 | 2-Chloroethyl acrylate | 2206-89-5 | 2 |  |  | 2 | 1 | 4 | 2 | 1B | 2 | 0 | 0
A | 8 | VP | Black | 2 | 2-Hydroxyethyl acetate | 542-59-6 | 2 |  |  | 2 | 4 | 4 | 2 | 1B | 2 | 0 | 0
A | 8 | VP | Black | 2 | 2,2-dimethoxypropane | 77-76-9 | 2 |  |  | 2 | 1 | 4 | 2 | 1B | 2 | 0 | 0
A | 8 | VP | Black | 2 | Nitrosobenzene | 586-96-9 | 2 |  |  | 2 | 4 | 4 | 2 | 1B | 2 | 0 | 0
A | 8 | VP | Black | 2 | Tetrahydrofurfuryl alcohol | 97-99-4 | 2 |  |  | 2 | 2 | 2 | 2 | 1B | 2 | 0 | 0
A | 8 | VP | Black | 2 | Ethyl butyrate | 105-54-4 | 2 |  |  | 2 | 1 | 2 | 2 | 1B | 2 | 0 | 0
A | 8 | VP | Black | 2 | Triethylamine | 121-44-8 | 2 |  |  | 2 | 1 | 2 | 2 | 1B | 2 | 0 | 0
A | 8 | VP | Black | 2 | 2-methyl-1,3-dioxolane | 497-26-7 | 2 |  |  | 2 | 4 | 4 | 2 | 1B | 2 | 0 | 0
A | 8 | VP | Black | 2 | 1,4-Dioxane | 123-91-1 | 2 |  |  | 2 | 1 | 4 | 2 | 1B | 2 | 0 | 0
A | 8 | VP | Black | 2 | 2-Methoxyethyl acrylate | 3121-61-7 | 2 |  |  | 2 | 1 | 1 | 2 | 1B | 2 | 0 | 0
A | 8 | VP | Black | 2 | Propylene carbonate | 108-32-7 | 3 |  |  | 2 | 1 | 2 | 2 | 1B | 2 | 0 | 0
A | 8 | VP | Black | 2 | 1,1'-thiobis-benzene | 139-66-2 | 3 |  |  | 2 | 1 | 4 | 2 | 1B | 2 | 0 | 0
A | 8 | VP | Black | 2 | Bisphenol A | 80-05-7 | 3 |  |  | 2 | 2 | 1 | 2 | 1B | 2 | 0 | 0
A | 8 | VP | Black | 2 | 2-Hydroxyethyl methacrylate | 868-77-9 | 3 |  |  | 2 | 1 | 1 | 2 | 1B | 2 | 0 | 0
A | 8 | VP | Black | 2 | 2-Hydroxyethyl acrylate | 818-61-1 | 3 |  |  | 2 | 1 | 1 | 2 | 1B | 2 | 0 | 0
A | 8 | VP | Black | 2 | 2-Hydroxypropyl methacrylate | 923-26-2 | 3 |  |  | 2 | 4 | 1 | 2 | 1B | 2 | 0 | 0
A | 8 | VP | Black | 2 | 3,3,5-trimethylcyclohexanol | 116-02-9 | 3 |  |  | 2 | 1 | 4 | 2 | 1B | 2 | 0 | 0
A | 8 | VP | Black | 2 | 3,3,5-trimethylcyclohexene | 503-45-7 | 3 |  |  | 2 | 4 | 4 | 2 | 1B | 2 | 0 | 0
A | 8 | VP | Black | 2 | Camphene | 79-92-5 | 3 | 2100 | 0.21 | 1 | 2 | 2 | 2 | 1B | 2 | 0 | 0
A | 8 | VP | Black | 2 | Bisphenol A diglycidyl ether resin | 1675-54-3 | 3 |  |  | 2 | 1 | 1 | 2 | 1B | 2 | 0 | 0
A | 8 | VP | Black | 2 | 1-nitrosopiperidine | 100-75-4 | 3 |  |  | 2 | 4 | 4 | 2 | 1B | 2 | 0 | 0
A | 8 | VP | Black | 2 | 2,4,6-trimethoxy-1,3,5-triazine | 877-89-4 | 3 |  |  | 2 | 1 | 4 | 2 | 1B | 2 | 0 | 0
A | 8 | VP | Black | 2 | 2,4,6-trimethylbenzoic acid | 480-63-7 | 3 |  |  | 2 | 1 | 4 | 2 | 1B | 2 | 0 | 0
A | 8 | VP | Black | 2 | 2,4-bis(1,1-dimethylethyl)phenol | 96-76-4 | 3 |  |  | 2 | 1 | 2 | 2 | 1B | 2 | 0 | 0
A | 8 | VP | Black | 2 | Butylated hydroxytoluene | 128-37-0 | 3 |  |  | 2 | 1 | 1 | 2 | 1B | 2 | 0 | 0
A | 8 | VP | Black | 2 | 2,7-Dimethyl-1,6-octadiene | 40195-09-3 | 3 |  |  | 2 | 4 | 4 | 2 | 1B | 2 | 0 | 0
A | 8 | VP | Black | 2 | 2,2-Dimethyl-1,3-propanediol | 126-30-7 | 3 |  |  | 2 | 1 | 2 | 2 | 1B | 2 | 0 | 0
A | 8 | VP | Black | 2 | Hexamethylene diacrylate | 13048-33-4 | 3 |  |  | 2 | 1 | 1 | 2 | 1B | 2 | 0 | 0
A | 8 | VP | Black | 2 | N,N-Dimethylacrylamide | 2680-03-7 | 3 |  |  | 2 | 2 | 1 | 2 | 1B | 2 | 0 | 0
A | 8 | VP | Black | 2 | 3,3'-Sulfonyldianiline | 599-61-1 | 3 |  |  | 2 | 1 | 4 | 2 | 1B | 2 | 0 | 0
A | 8 | VP | Black | 2 | 4,4'-Sufonylbisbenzamine | 80-08-0 | 3 |  |  | 2 | 4 | 4 | 2 | 1B | 2 | 0 | 0
A | 8 | VP | Black | 2 | Decamethylcyclopentasiloxane | 541-02-6 | 3 |  |  | 2 | 4 | 2 | 2 | 1B | 2 | 0 | 0
A | 8 | VP | Black | 2 | Dodecamethylcyclohexasiloxane | 540-97-6 | 3 |  |  | 2 | 2 | 2 | 2 | 1B | 2 | 0 | 0
A | 8 | VP | Black | 2 | Tetradecamethylcycloheptasiloxane | 107-50-6 | 3 |  |  | 2 | 4 | 4 | 2 | 1B | 2 | 0 | 0
A | 8 | VP | Black | 2 | Triethylene glycol | 112-27-6 | 3 |  |  | 2 | 2 | 2 | 2 | 1B | 2 | 0 | 0
A | 8 | VP | Black | 2 | Triethylene glycol dimethacrylate | 109-16-0 | 3 |  |  | 2 | 1 | 1 | 2 | 1B | 2 | 0 | 0
A | 8 | VP | Black | 2 | Tetraethylene glycol diacrylate | 17831-71-9 | 3 |  |  | 2 | 1 | 1 | 2 | 1B | 2 | 0 | 0
A | 8 | VP | Black | 2 | Ethylene glycol dimethacrylate | 97-90-5 | 3 |  |  | 2 | 4 | 1 | 2 | 1B | 2 | 0 | 0
A | 8 | VP | Black | 2 | Benzyl alcohol | 100-51-6 | 3 |  |  | 2 | 1 | 1 | 2 | 1B | 2 | 0 | 0
A | 8 | VP | Black | 2 | Glycerin | 56-81-5 | 3 |  |  | 2 | 1 | 1 | 2 | 1B | 2 | 0 | 0
A | 8 | VP | Black | 2 | Allyl crotonate | 20474-93-5 | 3 |  |  | 2 | 4 | 4 | 2 | 1B | 2 | 0 | 0
A | 8 | VP | Black | 2 | Propylene glycol methyl ether acetate | 108-65-6 | 2 |  |  | 2 | 1 | 2 | 2 | 1B | 3 | 0 | 0
A | 9 | VP | Grey | 2 | Acetone | 67-64-1 | 1 |  |  | 2 | 1 | 2 | 2 | 1 | 2 | 0 | 0
A | 9 | VP | Grey | 2 | IPA | 67-63-0 | 1 |  |  | 2 | 1 | 1 | 2 | 1 | 2 | 0 | 0
A | 9 | VP | Grey | 2 | M_Methacrylate | 80-62-6 | 1 | 190000 | 19 | 1 | 1 | 1 | 2 | 1 | 2 | 1 | 1
A | 9 | VP | Grey | 2 | Toluene | 108-88-3 | 1 |  |  | 2 | 1 | 4 | 2 | 1 | 2 | 0 | 0
A | 9 | VP | Grey | 2 | Ethylbenzene | 100-41-4 | 1 |  |  | 2 | 1 | 2 | 2 | 1 | 2 | 0 | 0
A | 9 | VP | Grey | 2 | mp-Xylene | 1330-20-7 | 1 |  |  | 2 | 1 | 1 | 2 | 1 | 2 | 0 | 0
A | 9 | VP | Grey | 2 | Styrene | 100-42-5 | 1 |  |  | 2 | 1 | 1 | 2 | 1 | 2 | 0 | 0
A | 9 | VP | Grey | 2 | o-Xylene | 95-47-6 | 1 |  |  | 2 | 1 | 1 | 2 | 1 | 2 | 0 | 0
A | 9 | VP | Grey | 2 | Tetrahydrofuran | 109-99-9 | 2 |  |  | 2 | 2 | 2 | 2 | 1 | 2 | 0 | 0
A | 9 | VP | Grey | 2 | 2-butanone | 78-93-3 | 2 |  |  | 2 | 2 | 2 | 2 | 1 | 2 | 0 | 0
A | 9 | VP | Grey | 2 | Cyclohexane | 110-82-7 | 2 |  |  | 2 | 1 | 4 | 2 | 1 | 2 | 0 | 0
A | 9 | VP | Grey | 2 | (E)-2-butenoic acid | 107-93-7 | 2 |  |  | 2 | 4 | 4 | 2 | 1 | 2 | 0 | 0
A | 9 | VP | Grey | 2 | 3,5,5-Trimethyl cyclohexene | 933-12-0 | 2 |  |  | 2 | 4 | 4 | 2 | 1 | 2 | 0 | 0
A | 9 | VP | Grey | 2 | 1,1,3-Trimethyl cyclohexane | 3073-66-3 | 2 |  |  | 2 | 4 | 4 | 2 | 1 | 2 | 0 | 0
A | 9 | VP | Grey | 2 | 2-Hexanone | 591-78-6 | 2 |  |  | 2 | 1 | 2 | 2 | 1 | 2 | 0 | 0
A | 9 | VP | Grey | 2 | (E)-2-penten-1-ol | 1576-96-1 | 2 |  |  | 2 | 4 | 4 | 2 | 1 | 2 | 0 | 0
A | 9 | VP | Grey | 2 | 1,2-Propylene glycol | 57-55-6 | 2 |  |  | 2 | 2 | 2 | 2 | 1 | 2 | 0 | 0
A | 9 | VP | Grey | 2 | Methoxytrimethylsilane | 1825-61-2 | 2 |  |  | 2 | 4 | 4 | 2 | 1 | 2 | 0 | 0
A | 9 | VP | Grey | 2 | Dimethoxydimethylsilane | 1112-39-6 | 2 | 140 | 0.014 | 1 | 1 | 4 | 2 | 1 | 2 | 0 | 1
A | 9 | VP | Grey | 2 | Hexamethyldisiloxane | 107-46-0 | 2 | 130 | 0.013 | 1 | 2 | 2 | 2 | 1 | 2 | 0 | 0
A | 9 | VP | Grey | 2 | Acetic acid | 64-19-7 | 2 |  |  | 2 | 1 | 2 | 2 | 1 | 2 | 0 | 0
A | 9 | VP | Grey | 2 | Acrylic acid | 79-10-7 | 2 |  |  | 2 | 1 | 2 | 2 | 1 | 2 | 0 | 0
A | 9 | VP | Grey | 2 | Methacrylic acid | 79-41-4 | 2 | 250 | 0.025 | 1 | 1 | 2 | 2 | 1 | 2 | 0 | 1
A | 9 | VP | Grey | 2 | 1-methoxyacetate ethanol | 4382-77-8 | 2 |  |  | 2 | 4 | 4 | 2 | 1 | 2 | 0 | 0
A | 9 | VP | Grey | 2 | 2-butoxyethanol | 111-76-2 | 2 |  |  | 2 | 1 | 2 | 2 | 1 | 2 | 0 | 0
A | 9 | VP | Grey | 2 | Isopropyl methacrylate | 4655-34-9 | 2 |  |  | 2 | 1 | 1 | 2 | 1 | 2 | 0 | 0
A | 9 | VP | Grey | 2 | Dimethylester carbonic acid | 616-38-6 | 2 |  |  | 2 | 1 | 4 | 2 | 1 | 2 | 0 | 0
A | 9 | VP | Grey | 2 | Methyl isobutyl ketone | 108-10-1 | 2 |  |  | 2 | 1 | 4 | 2 | 1 | 2 | 0 | 0
A | 9 | VP | Grey | 2 | Tetramethoxymethane | 1850-14-2 | 2 |  |  | 2 | 1 | 4 | 2 | 1 | 2 | 0 | 0
A | 9 | VP | Grey | 2 | 5-methyl-2(5H)-furanone | 591-11-7 | 2 |  |  | 2 | 4 | 4 | 2 | 1 | 2 | 0 | 0
A | 9 | VP | Grey | 2 | (Z)-2-butenoic acid | 503-64-0 | 2 |  |  | 2 | 4 | 4 | 2 | 1 | 2 | 0 | 0
A | 9 | VP | Grey | 2 | Butylester acetic acid | 123-86-4 | 2 |  |  | 2 | 1 | 2 | 2 | 1 | 2 | 0 | 0
A | 9 | VP | Grey | 2 | Ethanol | 64-17-5 | 2 |  |  | 2 | 1 | 2 | 2 | 1 | 2 | 0 | 0
A | 9 | VP | Grey | 2 | Methyl acrylate | 96-33-3 | 2 |  |  | 2 | 1 | 1 | 2 | 1 | 2 | 0 | 0
A | 9 | VP | Grey | 2 | Allyl alcohol | 107-18-6 | 2 | 110 | 0.011 | 1 | 1 | 2 | 2 | 1 | 2 | 0 | 1
A | 9 | VP | Grey | 2 | 1,1,2-trimethoxyethane | 24332-20-5 | 2 | 820 | 0.082 | 1 | 1 | 4 | 2 | 1 | 2 | 0 | 1
A | 9 | VP | Grey | 2 | (Z)-methylester-2-butenoic acid | 4358-59-2 | 2 | 33000 | 3.3 | 1 | 4 | 4 | 2 | 1 | 2 | 0 | 0
A | 9 | VP | Grey | 2 | Triethanolamine | 102-71-6 | 2 |  |  | 2 | 1 | 1 | 2 | 1 | 2 | 0 | 0
A | 9 | VP | Grey | 2 | N-(2-methylpropyl)-formamide | 6281-96-5 | 2 |  |  | 2 | 4 | 4 | 2 | 1 | 2 | 0 | 0
A | 9 | VP | Grey | 2 | 1-butanol | 71-36-3 | 2 |  |  | 2 | 1 | 2 | 2 | 1 | 2 | 0 | 0
A | 9 | VP | Grey | 2 | 1-methoxy-2-propanol | 107-98-2 | 2 |  |  | 2 | 1 | 2 | 2 | 1 | 2 | 0 | 0
A | 9 | VP | Grey | 2 | Dimethyl sulfoxide | 67-68-5 | 2 |  |  | 2 | 2 | 2 | 2 | 1 | 2 | 0 | 0
A | 9 | VP | Grey | 2 | Cyclohexanone | 108-94-1 | 2 |  |  | 2 | 1 | 2 | 2 | 1 | 2 | 0 | 0
A | 9 | VP | Grey | 2 | 1-chlorobutane | 109-69-3 | 2 |  |  | 2 | 1 | 4 | 2 | 1 | 2 | 0 | 0
A | 9 | VP | Grey | 2 | Butyl isocyanate | 111-36-4 | 2 |  |  | 2 | 1 | 1 | 2 | 1 | 2 | 0 | 0
A | 9 | VP | Grey | 2 | 2-Chloroethyl acrylate | 2206-89-5 | 2 |  |  | 2 | 1 | 4 | 2 | 1 | 2 | 0 | 0
A | 9 | VP | Grey | 2 | 2-Hydroxyethyl acetate | 542-59-6 | 2 |  |  | 2 | 4 | 4 | 2 | 1 | 2 | 0 | 0
A | 9 | VP | Grey | 2 | 2,2-dimethoxypropane | 77-76-9 | 2 |  |  | 2 | 1 | 4 | 2 | 1 | 2 | 0 | 0
A | 9 | VP | Grey | 2 | Nitrosobenzene | 586-96-9 | 2 |  |  | 2 | 4 | 4 | 2 | 1 | 2 | 0 | 0
A | 9 | VP | Grey | 2 | Tetrahydrofurfuryl alcohol | 97-99-4 | 2 |  |  | 2 | 2 | 2 | 2 | 1 | 2 | 0 | 0
A | 9 | VP | Grey | 2 | Ethyl butyrate | 105-54-4 | 2 |  |  | 2 | 1 | 2 | 2 | 1 | 2 | 0 | 0
A | 9 | VP | Grey | 2 | Triethylamine | 121-44-8 | 2 |  |  | 2 | 1 | 2 | 2 | 1 | 2 | 0 | 0
A | 9 | VP | Grey | 2 | 2-methyl-1,3-dioxolane | 497-26-7 | 2 |  |  | 2 | 4 | 4 | 2 | 1 | 2 | 0 | 0
A | 9 | VP | Grey | 2 | 1,4-Dioxane | 123-91-1 | 2 |  |  | 2 | 1 | 4 | 2 | 1 | 2 | 0 | 0
A | 9 | VP | Grey | 2 | 2-Methoxyethyl acrylate | 3121-61-7 | 2 |  |  | 2 | 1 | 1 | 2 | 1 | 2 | 0 | 0
A | 9 | VP | Grey | 2 | Propylene carbonate | 108-32-7 | 3 |  |  | 2 | 1 | 2 | 2 | 1 | 2 | 0 | 0
A | 9 | VP | Grey | 2 | 1,1'-thiobis-benzene | 139-66-2 | 3 |  |  | 2 | 1 | 4 | 2 | 1 | 2 | 0 | 0
A | 9 | VP | Grey | 2 | Bisphenol A | 80-05-7 | 3 |  |  | 2 | 2 | 1 | 2 | 1 | 2 | 0 | 0
A | 9 | VP | Grey | 2 | 2-Hydroxyethyl methacrylate | 868-77-9 | 3 |  |  | 2 | 1 | 1 | 2 | 1 | 2 | 0 | 0
A | 9 | VP | Grey | 2 | 2-Hydroxyethyl acrylate | 818-61-1 | 3 |  |  | 2 | 1 | 1 | 2 | 1 | 2 | 0 | 0
A | 9 | VP | Grey | 2 | 2-Hydroxypropyl methacrylate | 923-26-2 | 3 |  |  | 2 | 4 | 1 | 2 | 1 | 2 | 0 | 0
A | 9 | VP | Grey | 2 | 3,3,5-trimethylcyclohexanol | 116-02-9 | 3 |  |  | 2 | 1 | 4 | 2 | 1 | 2 | 0 | 0
A | 9 | VP | Grey | 2 | 3,3,5-trimethylcyclohexene | 503-45-7 | 3 |  |  | 2 | 4 | 4 | 2 | 1 | 2 | 0 | 0
A | 9 | VP | Grey | 2 | Camphene | 79-92-5 | 3 |  |  | 2 | 2 | 2 | 2 | 1 | 2 | 0 | 0
A | 9 | VP | Grey | 2 | Bisphenol A diglycidyl ether resin | 1675-54-3 | 3 |  |  | 2 | 1 | 1 | 2 | 1 | 2 | 0 | 0
A | 9 | VP | Grey | 2 | 1-nitrosopiperidine | 100-75-4 | 3 |  |  | 2 | 4 | 4 | 2 | 1 | 2 | 0 | 0
A | 9 | VP | Grey | 2 | 2,4,6-trimethoxy-1,3,5-triazine | 877-89-4 | 3 |  |  | 2 | 1 | 4 | 2 | 1 | 2 | 0 | 0
A | 9 | VP | Grey | 2 | 2,4,6-trimethylbenzoic acid | 480-63-7 | 3 |  |  | 2 | 1 | 4 | 2 | 1 | 2 | 0 | 0
A | 9 | VP | Grey | 2 | 2,4-bis(1,1-dimethylethyl)phenol | 96-76-4 | 3 |  |  | 2 | 1 | 2 | 2 | 1 | 2 | 0 | 0
A | 9 | VP | Grey | 2 | Butylated hydroxytoluene | 128-37-0 | 3 |  |  | 2 | 1 | 1 | 2 | 1 | 2 | 0 | 0
A | 9 | VP | Grey | 2 | 2,7-Dimethyl-1,6-octadiene | 40195-09-3 | 3 |  |  | 2 | 4 | 4 | 2 | 1 | 2 | 0 | 0
A | 9 | VP | Grey | 2 | 2,2-Dimethyl-1,3-propanediol | 126-30-7 | 3 |  |  | 2 | 1 | 2 | 2 | 1 | 2 | 0 | 0
A | 9 | VP | Grey | 2 | Hexamethylene diacrylate | 13048-33-4 | 3 |  |  | 2 | 1 | 1 | 2 | 1 | 2 | 0 | 0
A | 9 | VP | Grey | 2 | N,N-Dimethylacrylamide | 2680-03-7 | 3 |  |  | 2 | 2 | 1 | 2 | 1 | 2 | 0 | 0
A | 9 | VP | Grey | 2 | 3,3'-Sulfonyldianiline | 599-61-1 | 3 |  |  | 2 | 1 | 4 | 2 | 1 | 2 | 0 | 0
A | 9 | VP | Grey | 2 | 4,4'-Sufonylbisbenzamine | 80-08-0 | 3 |  |  | 2 | 4 | 4 | 2 | 1 | 2 | 0 | 0
A | 9 | VP | Grey | 2 | Decamethylcyclopentasiloxane | 541-02-6 | 3 | 2600 | 0.26 | 1 | 4 | 2 | 2 | 1 | 2 | 0 | 0
A | 9 | VP | Grey | 2 | Dodecamethylcyclohexasiloxane | 540-97-6 | 3 | 2300 | 0.23 | 1 | 2 | 2 | 2 | 1 | 2 | 0 | 0
A | 9 | VP | Grey | 2 | Tetradecamethylcycloheptasiloxane | 107-50-6 | 3 | 1300 | 0.13 | 1 | 4 | 4 | 2 | 1 | 2 | 0 | 0
A | 9 | VP | Grey | 2 | Triethylene glycol | 112-27-6 | 3 |  |  | 2 | 2 | 2 | 2 | 1 | 2 | 0 | 0
A | 9 | VP | Grey | 2 | Triethylene glycol dimethacrylate | 109-16-0 | 3 |  |  | 2 | 1 | 1 | 2 | 1 | 2 | 0 | 0
A | 9 | VP | Grey | 2 | Tetraethylene glycol diacrylate | 17831-71-9 | 3 |  |  | 2 | 1 | 1 | 2 | 1 | 2 | 0 | 0
A | 9 | VP | Grey | 2 | Ethylene glycol dimethacrylate | 97-90-5 | 3 |  |  | 2 | 4 | 1 | 2 | 1 | 2 | 0 | 0
A | 9 | VP | Grey | 2 | Benzyl alcohol | 100-51-6 | 3 |  |  | 2 | 1 | 1 | 2 | 1 | 2 | 0 | 0
A | 9 | VP | Grey | 2 | Glycerin | 56-81-5 | 3 |  |  | 2 | 1 | 1 | 2 | 1 | 2 | 0 | 0
A | 9 | VP | Grey | 2 | Allyl crotonate | 20474-93-5 | 3 |  |  | 2 | 4 | 4 | 2 | 1 | 2 | 0 | 0
A | 9 | VP | Grey | 2 | Propylene glycol methyl ether acetate | 108-65-6 | 2 |  |  | 2 | 1 | 2 | 2 | 1 | 2 | 0 | 0
A | 10 | VP | Clear | 2 | Acetone | 67-64-1 | 1 |  |  | 2 | 1 | 2 | 2 | NA | NA | 0 | 0
A | 10 | VP | Clear | 2 | IPA | 67-63-0 | 1 |  |  | 2 | 1 | 1 | 2 | NA | NA | 0 | 0
A | 10 | VP | Clear | 2 | M_Methacrylate | 80-62-6 | 1 |  |  | 2 | 1 | 1 | 2 | NA | NA | 0 | 0
A | 10 | VP | Clear | 2 | Toluene | 108-88-3 | 1 |  |  | 2 | 1 | 4 | 2 | NA | NA | 0 | 0
A | 10 | VP | Clear | 2 | Ethylbenzene | 100-41-4 | 1 |  |  | 2 | 1 | 2 | 2 | NA | NA | 0 | 0
A | 10 | VP | Clear | 2 | mp-Xylene | 1330-20-7 | 1 |  |  | 2 | 1 | 1 | 2 | NA | NA | 0 | 0
A | 10 | VP | Clear | 2 | Styrene | 100-42-5 | 1 |  |  | 2 | 1 | 1 | 2 | NA | NA | 0 | 0
A | 10 | VP | Clear | 2 | o-Xylene | 95-47-6 | 1 |  |  | 2 | 1 | 1 | 2 | NA | NA | 0 | 0
A | 10 | VP | Clear | 2 | Tetrahydrofuran | 109-99-9 | 2 |  |  | 2 | 2 | 2 | 2 | NA | NA | 0 | 0
A | 10 | VP | Clear | 2 | 2-butanone | 78-93-3 | 2 |  |  | 2 | 2 | 2 | 2 | NA | NA | 0 | 0
A | 10 | VP | Clear | 2 | Cyclohexane | 110-82-7 | 2 |  |  | 2 | 1 | 4 | 2 | NA | NA | 0 | 0
A | 10 | VP | Clear | 2 | (E)-2-butenoic acid | 107-93-7 | 2 |  |  | 2 | 4 | 4 | 2 | NA | NA | 0 | 0
A | 10 | VP | Clear | 2 | 3,5,5-Trimethyl cyclohexene | 933-12-0 | 2 |  |  | 2 | 4 | 4 | 2 | NA | NA | 0 | 0
A | 10 | VP | Clear | 2 | 1,1,3-Trimethyl cyclohexane | 3073-66-3 | 2 |  |  | 2 | 4 | 4 | 2 | NA | NA | 0 | 0
A | 10 | VP | Clear | 2 | 2-Hexanone | 591-78-6 | 2 |  |  | 2 | 1 | 2 | 2 | NA | NA | 0 | 0
A | 10 | VP | Clear | 2 | (E)-2-penten-1-ol | 1576-96-1 | 2 |  |  | 2 | 4 | 4 | 2 | NA | NA | 0 | 0
A | 10 | VP | Clear | 2 | 1,2-Propylene glycol | 57-55-6 | 2 |  |  | 2 | 2 | 2 | 2 | NA | NA | 0 | 0
A | 10 | VP | Clear | 2 | Methoxytrimethylsilane | 1825-61-2 | 2 |  |  | 2 | 4 | 4 | 2 | NA | NA | 0 | 0
A | 10 | VP | Clear | 2 | Dimethoxydimethylsilane | 1112-39-6 | 2 |  |  | 2 | 1 | 4 | 2 | NA | NA | 0 | 0
A | 10 | VP | Clear | 2 | Hexamethyldisiloxane | 107-46-0 | 2 |  |  | 2 | 2 | 2 | 2 | NA | NA | 0 | 0
A | 10 | VP | Clear | 2 | Acetic acid | 64-19-7 | 2 |  |  | 2 | 1 | 2 | 2 | NA | NA | 0 | 0
A | 10 | VP | Clear | 2 | Acrylic acid | 79-10-7 | 2 |  |  | 2 | 1 | 2 | 2 | NA | NA | 0 | 0
A | 10 | VP | Clear | 2 | Methacrylic acid | 79-41-4 | 2 |  |  | 2 | 1 | 2 | 2 | NA | NA | 0 | 0
A | 10 | VP | Clear | 2 | 1-methoxyacetate ethanol | 4382-77-8 | 2 |  |  | 2 | 4 | 4 | 2 | NA | NA | 0 | 0
A | 10 | VP | Clear | 2 | 2-butoxyethanol | 111-76-2 | 2 |  |  | 2 | 1 | 2 | 2 | NA | NA | 0 | 0
A | 10 | VP | Clear | 2 | Isopropyl methacrylate | 4655-34-9 | 2 |  |  | 2 | 1 | 1 | 2 | NA | NA | 0 | 0
A | 10 | VP | Clear | 2 | Dimethylester carbonic acid | 616-38-6 | 2 |  |  | 2 | 1 | 4 | 2 | NA | NA | 0 | 0
A | 10 | VP | Clear | 2 | Methyl isobutyl ketone | 108-10-1 | 2 |  |  | 2 | 1 | 4 | 2 | NA | NA | 0 | 0
A | 10 | VP | Clear | 2 | Tetramethoxymethane | 1850-14-2 | 2 |  |  | 2 | 1 | 4 | 2 | NA | NA | 0 | 0
A | 10 | VP | Clear | 2 | 5-methyl-2(5H)-furanone | 591-11-7 | 2 |  |  | 2 | 4 | 4 | 2 | NA | NA | 0 | 0
A | 10 | VP | Clear | 2 | (Z)-2-butenoic acid | 503-64-0 | 2 |  |  | 2 | 4 | 4 | 2 | NA | NA | 0 | 0
A | 10 | VP | Clear | 2 | Butylester acetic acid | 123-86-4 | 2 |  |  | 2 | 1 | 2 | 2 | NA | NA | 0 | 0
A | 10 | VP | Clear | 2 | Ethanol | 64-17-5 | 2 |  |  | 2 | 1 | 2 | 2 | NA | NA | 0 | 0
A | 10 | VP | Clear | 2 | Methyl acrylate | 96-33-3 | 2 |  |  | 2 | 1 | 1 | 2 | NA | NA | 0 | 0
A | 10 | VP | Clear | 2 | Allyl alcohol | 107-18-6 | 2 |  |  | 2 | 1 | 2 | 2 | NA | NA | 0 | 0
A | 10 | VP | Clear | 2 | 1,1,2-trimethoxyethane | 24332-20-5 | 2 |  |  | 2 | 1 | 4 | 2 | NA | NA | 0 | 0
A | 10 | VP | Clear | 2 | (Z)-methylester-2-butenoic acid | 4358-59-2 | 2 |  |  | 2 | 4 | 4 | 2 | NA | NA | 0 | 0
A | 10 | VP | Clear | 2 | Triethanolamine | 102-71-6 | 2 | 4300 | 0.43 | 1 | 1 | 1 | 1 | NA | NA | 0 | 0
A | 10 | VP | Clear | 2 | N-(2-methylpropyl)-formamide | 6281-96-5 | 2 | 430 | 0.043 | 1 | 4 | 4 | 2 | NA | NA | 0 | 0
A | 10 | VP | Clear | 2 | 1-butanol | 71-36-3 | 2 |  |  | 2 | 1 | 2 | 2 | NA | NA | 0 | 0
A | 10 | VP | Clear | 2 | 1-methoxy-2-propanol | 107-98-2 | 2 |  |  | 2 | 1 | 2 | 2 | NA | NA | 0 | 0
A | 10 | VP | Clear | 2 | Dimethyl sulfoxide | 67-68-5 | 2 |  |  | 2 | 2 | 2 | 2 | NA | NA | 0 | 0
A | 10 | VP | Clear | 2 | Cyclohexanone | 108-94-1 | 2 |  |  | 2 | 1 | 2 | 2 | NA | NA | 0 | 0
A | 10 | VP | Clear | 2 | 1-chlorobutane | 109-69-3 | 2 |  |  | 2 | 1 | 4 | 2 | NA | NA | 0 | 0
A | 10 | VP | Clear | 2 | Butyl isocyanate | 111-36-4 | 2 |  |  | 2 | 1 | 1 | 2 | NA | NA | 0 | 0
A | 10 | VP | Clear | 2 | 2-Chloroethyl acrylate | 2206-89-5 | 2 |  |  | 2 | 1 | 4 | 2 | NA | NA | 0 | 0
A | 10 | VP | Clear | 2 | 2-Hydroxyethyl acetate | 542-59-6 | 2 |  |  | 2 | 4 | 4 | 2 | NA | NA | 0 | 0
A | 10 | VP | Clear | 2 | 2,2-dimethoxypropane | 77-76-9 | 2 |  |  | 2 | 1 | 4 | 2 | NA | NA | 0 | 0
A | 10 | VP | Clear | 2 | Nitrosobenzene | 586-96-9 | 2 |  |  | 2 | 4 | 4 | 2 | NA | NA | 0 | 0
A | 10 | VP | Clear | 2 | Tetrahydrofurfuryl alcohol | 97-99-4 | 2 |  |  | 2 | 2 | 2 | 2 | NA | NA | 0 | 0
A | 10 | VP | Clear | 2 | Ethyl butyrate | 105-54-4 | 2 |  |  | 2 | 1 | 2 | 2 | NA | NA | 0 | 0
A | 10 | VP | Clear | 2 | Triethylamine | 121-44-8 | 2 |  |  | 2 | 1 | 2 | 2 | NA | NA | 0 | 0
A | 10 | VP | Clear | 2 | 2-methyl-1,3-dioxolane | 497-26-7 | 2 |  |  | 2 | 4 | 4 | 2 | NA | NA | 0 | 0
A | 10 | VP | Clear | 2 | 1,4-Dioxane | 123-91-1 | 2 |  |  | 2 | 1 | 4 | 2 | NA | NA | 0 | 0
A | 10 | VP | Clear | 2 | 2-Methoxyethyl acrylate | 3121-61-7 | 2 |  |  | 2 | 1 | 1 | 2 | NA | NA | 0 | 0
A | 10 | VP | Clear | 2 | Propylene carbonate | 108-32-7 | 3 |  |  | 2 | 1 | 2 | 2 | NA | NA | 0 | 0
A | 10 | VP | Clear | 2 | 1,1'-thiobis-benzene | 139-66-2 | 3 |  |  | 2 | 1 | 4 | 2 | NA | NA | 0 | 0
A | 10 | VP | Clear | 2 | Bisphenol A | 80-05-7 | 3 |  |  | 2 | 2 | 1 | 2 | NA | NA | 0 | 0
A | 10 | VP | Clear | 2 | 2-Hydroxyethyl methacrylate | 868-77-9 | 3 |  |  | 2 | 1 | 1 | 2 | NA | NA | 0 | 0
A | 10 | VP | Clear | 2 | 2-Hydroxyethyl acrylate | 818-61-1 | 3 |  |  | 2 | 1 | 1 | 2 | NA | NA | 0 | 0
A | 10 | VP | Clear | 2 | 2-Hydroxypropyl methacrylate | 923-26-2 | 3 |  |  | 2 | 4 | 1 | 2 | NA | NA | 0 | 0
A | 10 | VP | Clear | 2 | 3,3,5-trimethylcyclohexanol | 116-02-9 | 3 |  |  | 2 | 1 | 4 | 2 | NA | NA | 0 | 0
A | 10 | VP | Clear | 2 | 3,3,5-trimethylcyclohexene | 503-45-7 | 3 |  |  | 2 | 4 | 4 | 2 | NA | NA | 0 | 0
A | 10 | VP | Clear | 2 | Camphene | 79-92-5 | 3 |  |  | 2 | 2 | 2 | 2 | NA | NA | 0 | 0
A | 10 | VP | Clear | 2 | Bisphenol A diglycidyl ether resin | 1675-54-3 | 3 |  |  | 2 | 1 | 1 | 2 | NA | NA | 0 | 0
A | 10 | VP | Clear | 2 | 1-nitrosopiperidine | 100-75-4 | 3 |  |  | 2 | 4 | 4 | 2 | NA | NA | 0 | 0
A | 10 | VP | Clear | 2 | 2,4,6-trimethoxy-1,3,5-triazine | 877-89-4 | 3 |  |  | 2 | 1 | 4 | 2 | NA | NA | 0 | 0
A | 10 | VP | Clear | 2 | 2,4,6-trimethylbenzoic acid | 480-63-7 | 3 |  |  | 2 | 1 | 4 | 2 | NA | NA | 0 | 0
A | 10 | VP | Clear | 2 | 2,4-bis(1,1-dimethylethyl)phenol | 96-76-4 | 3 |  |  | 2 | 1 | 2 | 2 | NA | NA | 0 | 0
A | 10 | VP | Clear | 2 | Butylated hydroxytoluene | 128-37-0 | 3 |  |  | 2 | 1 | 1 | 2 | NA | NA | 0 | 0
A | 10 | VP | Clear | 2 | 2,7-Dimethyl-1,6-octadiene | 40195-09-3 | 3 |  |  | 2 | 4 | 4 | 2 | NA | NA | 0 | 0
A | 10 | VP | Clear | 2 | 2,2-Dimethyl-1,3-propanediol | 126-30-7 | 3 |  |  | 2 | 1 | 2 | 2 | NA | NA | 0 | 0
A | 10 | VP | Clear | 2 | Hexamethylene diacrylate | 13048-33-4 | 3 |  |  | 2 | 1 | 1 | 2 | NA | NA | 0 | 0
A | 10 | VP | Clear | 2 | N,N-Dimethylacrylamide | 2680-03-7 | 3 |  |  | 2 | 2 | 1 | 2 | NA | NA | 0 | 0
A | 10 | VP | Clear | 2 | 3,3'-Sulfonyldianiline | 599-61-1 | 3 |  |  | 2 | 1 | 4 | 2 | NA | NA | 0 | 0
A | 10 | VP | Clear | 2 | 4,4'-Sufonylbisbenzamine | 80-08-0 | 3 |  |  | 2 | 4 | 4 | 2 | NA | NA | 0 | 0
A | 10 | VP | Clear | 2 | Decamethylcyclopentasiloxane | 541-02-6 | 3 |  |  | 2 | 4 | 2 | 2 | NA | NA | 0 | 0
A | 10 | VP | Clear | 2 | Dodecamethylcyclohexasiloxane | 540-97-6 | 3 |  |  | 2 | 2 | 2 | 2 | NA | NA | 0 | 0
A | 10 | VP | Clear | 2 | Tetradecamethylcycloheptasiloxane | 107-50-6 | 3 |  |  | 2 | 4 | 4 | 2 | NA | NA | 0 | 0
A | 10 | VP | Clear | 2 | Triethylene glycol | 112-27-6 | 3 |  |  | 2 | 2 | 2 | 2 | NA | NA | 0 | 0
A | 10 | VP | Clear | 2 | Triethylene glycol dimethacrylate | 109-16-0 | 3 |  |  | 2 | 1 | 1 | 2 | NA | NA | 0 | 0
A | 10 | VP | Clear | 2 | Tetraethylene glycol diacrylate | 17831-71-9 | 3 |  |  | 2 | 1 | 1 | 2 | NA | NA | 0 | 0
A | 10 | VP | Clear | 2 | Ethylene glycol dimethacrylate | 97-90-5 | 3 |  |  | 2 | 4 | 1 | 2 | NA | NA | 0 | 0
A | 10 | VP | Clear | 2 | Benzyl alcohol | 100-51-6 | 3 |  |  | 2 | 1 | 1 | 2 | NA | NA | 0 | 0
A | 10 | VP | Clear | 2 | Glycerin | 56-81-5 | 3 |  |  | 2 | 1 | 1 | 2 | NA | NA | 0 | 0
A | 10 | VP | Clear | 2 | Allyl crotonate | 20474-93-5 | 3 |  |  | 2 | 4 | 4 | 2 | NA | NA | 0 | 0
A | 10 | VP | Clear | 2 | Propylene glycol methyl ether acetate | 108-65-6 | 2 |  |  | 2 | 1 | 2 | 2 | NA | NA | 0 | 0
A | 11 | VP | Green | 1 | Acetone | 67-64-1 | 1 |  |  | 2 | 1 | 2 | 2 | 1 | 2 | 0 | 0
A | 11 | VP | Green | 1 | IPA | 67-63-0 | 1 |  |  | 2 | 1 | 1 | 2 | 1 | 2 | 0 | 0
A | 11 | VP | Green | 1 | M_Methacrylate | 80-62-6 | 1 |  |  | 2 | 1 | 1 | 2 | 1 | 2 | 0 | 0
A | 11 | VP | Green | 1 | Toluene | 108-88-3 | 1 | 42 | 0.0042 | 1 | 1 | 4 | 2 | 1 | 2 | 0 | 1
A | 11 | VP | Green | 1 | Ethylbenzene | 100-41-4 | 1 | 13 | 0.0013 | 1 | 1 | 2 | 2 | 1 | 2 | 0 | 1
A | 11 | VP | Green | 1 | mp-Xylene | 1330-20-7 | 1 | 57 | 0.0057 | 1 | 1 | 1 | 2 | 1 | 2 | 1 | 1
A | 11 | VP | Green | 1 | Styrene | 100-42-5 | 1 |  |  | 2 | 1 | 1 | 2 | 1 | 2 | 0 | 0
A | 11 | VP | Green | 1 | o-Xylene | 95-47-6 | 1 | 24 | 0.0024 | 1 | 1 | 1 | 2 | 1 | 2 | 1 | 1
A | 11 | VP | Green | 1 | Tetrahydrofuran | 109-99-9 | 2 |  |  | 2 | 2 | 2 | 2 | 1 | 2 | 0 | 0
A | 11 | VP | Green | 1 | 2-butanone | 78-93-3 | 2 |  |  | 2 | 2 | 2 | 2 | 1 | 2 | 0 | 0
A | 11 | VP | Green | 1 | Cyclohexane | 110-82-7 | 2 |  |  | 2 | 1 | 4 | 2 | 1 | 2 | 0 | 0
A | 11 | VP | Green | 1 | (E)-2-butenoic acid | 107-93-7 | 2 |  |  | 2 | 4 | 4 | 2 | 1 | 2 | 0 | 0
A | 11 | VP | Green | 1 | 3,5,5-Trimethyl cyclohexene | 933-12-0 | 2 |  |  | 2 | 4 | 4 | 2 | 1 | 2 | 0 | 0
A | 11 | VP | Green | 1 | 1,1,3-Trimethyl cyclohexane | 3073-66-3 | 2 |  |  | 2 | 4 | 4 | 2 | 1 | 2 | 0 | 0
A | 11 | VP | Green | 1 | 2-Hexanone | 591-78-6 | 2 |  |  | 2 | 1 | 2 | 2 | 1 | 2 | 0 | 0
A | 11 | VP | Green | 1 | (E)-2-penten-1-ol | 1576-96-1 | 2 |  |  | 2 | 4 | 4 | 2 | 1 | 2 | 0 | 0
A | 11 | VP | Green | 1 | 1,2-Propylene glycol | 57-55-6 | 2 |  |  | 2 | 2 | 2 | 2 | 1 | 2 | 0 | 0
A | 11 | VP | Green | 1 | Methoxytrimethylsilane | 1825-61-2 | 2 |  |  | 2 | 4 | 4 | 2 | 1 | 2 | 0 | 0
A | 11 | VP | Green | 1 | Dimethoxydimethylsilane | 1112-39-6 | 2 |  |  | 2 | 1 | 4 | 2 | 1 | 2 | 0 | 0
A | 11 | VP | Green | 1 | Hexamethyldisiloxane | 107-46-0 | 2 |  |  | 2 | 2 | 2 | 2 | 1 | 2 | 0 | 0
A | 11 | VP | Green | 1 | Acetic acid | 64-19-7 | 2 |  |  | 2 | 1 | 2 | 2 | 1 | 2 | 0 | 0
A | 11 | VP | Green | 1 | Acrylic acid | 79-10-7 | 2 | 86 | 0.0086 | 1 | 1 | 2 | 2 | 1 | 2 | 0 | 1
A | 11 | VP | Green | 1 | Methacrylic acid | 79-41-4 | 2 |  |  | 2 | 1 | 2 | 2 | 1 | 2 | 0 | 0
A | 11 | VP | Green | 1 | 1-methoxyacetate ethanol | 4382-77-8 | 2 |  |  | 2 | 4 | 4 | 2 | 1 | 2 | 0 | 0
A | 11 | VP | Green | 1 | 2-butoxyethanol | 111-76-2 | 2 |  |  | 2 | 1 | 2 | 2 | 1 | 2 | 0 | 0
A | 11 | VP | Green | 1 | Isopropyl methacrylate | 4655-34-9 | 2 |  |  | 2 | 1 | 1 | 2 | 1 | 2 | 0 | 0
A | 11 | VP | Green | 1 | Dimethylester carbonic acid | 616-38-6 | 2 |  |  | 2 | 1 | 4 | 2 | 1 | 2 | 0 | 0
A | 11 | VP | Green | 1 | Methyl isobutyl ketone | 108-10-1 | 2 |  |  | 2 | 1 | 4 | 2 | 1 | 2 | 0 | 0
A | 11 | VP | Green | 1 | Tetramethoxymethane | 1850-14-2 | 2 |  |  | 2 | 1 | 4 | 2 | 1 | 2 | 0 | 0
A | 11 | VP | Green | 1 | 5-methyl-2(5H)-furanone | 591-11-7 | 2 |  |  | 2 | 4 | 4 | 2 | 1 | 2 | 0 | 0
A | 11 | VP | Green | 1 | (Z)-2-butenoic acid | 503-64-0 | 2 |  |  | 2 | 4 | 4 | 2 | 1 | 2 | 0 | 0
A | 11 | VP | Green | 1 | Butylester acetic acid | 123-86-4 | 2 |  |  | 2 | 1 | 2 | 2 | 1 | 2 | 0 | 0
A | 11 | VP | Green | 1 | Ethanol | 64-17-5 | 2 | 94 | 0.0094 | 1 | 1 | 2 | 2 | 1 | 2 | 0 | 1
A | 11 | VP | Green | 1 | Methyl acrylate | 96-33-3 | 2 | 110 | 0.011 | 1 | 1 | 1 | 2 | 1 | 2 | 1 | 1
A | 11 | VP | Green | 1 | Allyl alcohol | 107-18-6 | 2 |  |  | 2 | 1 | 2 | 2 | 1 | 2 | 0 | 0
A | 11 | VP | Green | 1 | 1,1,2-trimethoxyethane | 24332-20-5 | 2 |  |  | 2 | 1 | 4 | 2 | 1 | 2 | 0 | 0
A | 11 | VP | Green | 1 | (Z)-methylester-2-butenoic acid | 4358-59-2 | 2 |  |  | 2 | 4 | 4 | 2 | 1 | 2 | 0 | 0
A | 11 | VP | Green | 1 | Triethanolamine | 102-71-6 | 2 |  |  | 2 | 1 | 1 | 2 | 1 | 2 | 0 | 0
A | 11 | VP | Green | 1 | N-(2-methylpropyl)-formamide | 6281-96-5 | 2 |  |  | 2 | 4 | 4 | 2 | 1 | 2 | 0 | 0
A | 11 | VP | Green | 1 | 1-butanol | 71-36-3 | 2 |  |  | 2 | 1 | 2 | 2 | 1 | 2 | 0 | 0
A | 11 | VP | Green | 1 | 1-methoxy-2-propanol | 107-98-2 | 2 |  |  | 2 | 1 | 2 | 2 | 1 | 2 | 0 | 0
A | 11 | VP | Green | 1 | Dimethyl sulfoxide | 67-68-5 | 2 |  |  | 2 | 2 | 2 | 2 | 1 | 2 | 0 | 0
A | 11 | VP | Green | 1 | Cyclohexanone | 108-94-1 | 2 |  |  | 2 | 1 | 2 | 2 | 1 | 2 | 0 | 0
A | 11 | VP | Green | 1 | 1-chlorobutane | 109-69-3 | 2 |  |  | 2 | 1 | 4 | 2 | 1 | 2 | 0 | 0
A | 11 | VP | Green | 1 | Butyl isocyanate | 111-36-4 | 2 |  |  | 2 | 1 | 1 | 2 | 1 | 2 | 0 | 0
A | 11 | VP | Green | 1 | 2-Chloroethyl acrylate | 2206-89-5 | 2 |  |  | 2 | 1 | 4 | 2 | 1 | 2 | 0 | 0
A | 11 | VP | Green | 1 | 2-Hydroxyethyl acetate | 542-59-6 | 2 |  |  | 2 | 4 | 4 | 2 | 1 | 2 | 0 | 0
A | 11 | VP | Green | 1 | 2,2-dimethoxypropane | 77-76-9 | 2 |  |  | 2 | 1 | 4 | 2 | 1 | 2 | 0 | 0
A | 11 | VP | Green | 1 | Nitrosobenzene | 586-96-9 | 2 |  |  | 2 | 4 | 4 | 2 | 1 | 2 | 0 | 0
A | 11 | VP | Green | 1 | Tetrahydrofurfuryl alcohol | 97-99-4 | 2 |  |  | 2 | 2 | 2 | 2 | 1 | 2 | 0 | 0
A | 11 | VP | Green | 1 | Ethyl butyrate | 105-54-4 | 2 |  |  | 2 | 1 | 2 | 2 | 1 | 2 | 0 | 0
A | 11 | VP | Green | 1 | Triethylamine | 121-44-8 | 2 |  |  | 2 | 1 | 2 | 2 | 1 | 2 | 0 | 0
A | 11 | VP | Green | 1 | 2-methyl-1,3-dioxolane | 497-26-7 | 2 |  |  | 2 | 4 | 4 | 2 | 1 | 2 | 0 | 0
A | 11 | VP | Green | 1 | 1,4-Dioxane | 123-91-1 | 2 |  |  | 2 | 1 | 4 | 2 | 1 | 2 | 0 | 0
A | 11 | VP | Green | 1 | 2-Methoxyethyl acrylate | 3121-61-7 | 2 |  |  | 2 | 1 | 1 | 2 | 1 | 2 | 0 | 0
A | 11 | VP | Green | 1 | Propylene carbonate | 108-32-7 | 3 |  |  | 2 | 1 | 2 | 2 | 1 | 2 | 0 | 0
A | 11 | VP | Green | 1 | 1,1'-thiobis-benzene | 139-66-2 | 3 |  |  | 2 | 1 | 4 | 2 | 1 | 2 | 0 | 0
A | 11 | VP | Green | 1 | Bisphenol A | 80-05-7 | 3 |  |  | 2 | 2 | 1 | 2 | 1 | 2 | 0 | 0
A | 11 | VP | Green | 1 | 2-Hydroxyethyl methacrylate | 868-77-9 | 3 |  |  | 2 | 1 | 1 | 2 | 1 | 2 | 0 | 0
A | 11 | VP | Green | 1 | 2-Hydroxyethyl acrylate | 818-61-1 | 3 | 21000 | 2.1 | 1 | 1 | 1 | 2 | 1 | 2 | 1 | 1
A | 11 | VP | Green | 1 | 2-Hydroxypropyl methacrylate | 923-26-2 | 3 |  |  | 2 | 4 | 1 | 2 | 1 | 2 | 0 | 0
A | 11 | VP | Green | 1 | 3,3,5-trimethylcyclohexanol | 116-02-9 | 3 |  |  | 2 | 1 | 4 | 2 | 1 | 2 | 0 | 0
A | 11 | VP | Green | 1 | 3,3,5-trimethylcyclohexene | 503-45-7 | 3 |  |  | 2 | 4 | 4 | 2 | 1 | 2 | 0 | 0
A | 11 | VP | Green | 1 | Camphene | 79-92-5 | 3 |  |  | 2 | 2 | 2 | 2 | 1 | 2 | 0 | 0
A | 11 | VP | Green | 1 | Bisphenol A diglycidyl ether resin | 1675-54-3 | 3 |  |  | 2 | 1 | 1 | 2 | 1 | 2 | 0 | 0
A | 11 | VP | Green | 1 | 1-nitrosopiperidine | 100-75-4 | 3 |  |  | 2 | 4 | 4 | 2 | 1 | 2 | 0 | 0
A | 11 | VP | Green | 1 | 2,4,6-trimethoxy-1,3,5-triazine | 877-89-4 | 3 |  |  | 2 | 1 | 4 | 2 | 1 | 2 | 0 | 0
A | 11 | VP | Green | 1 | 2,4,6-trimethylbenzoic acid | 480-63-7 | 3 |  |  | 2 | 1 | 4 | 2 | 1 | 2 | 0 | 0
A | 11 | VP | Green | 1 | 2,4-bis(1,1-dimethylethyl)phenol | 96-76-4 | 3 |  |  | 2 | 1 | 2 | 2 | 1 | 2 | 0 | 0
A | 11 | VP | Green | 1 | Butylated hydroxytoluene | 128-37-0 | 3 |  |  | 2 | 1 | 1 | 2 | 1 | 2 | 0 | 0
A | 11 | VP | Green | 1 | 2,7-Dimethyl-1,6-octadiene | 40195-09-3 | 3 |  |  | 2 | 4 | 4 | 2 | 1 | 2 | 0 | 0
A | 11 | VP | Green | 1 | 2,2-Dimethyl-1,3-propanediol | 126-30-7 | 3 | 1200 | 0.12 | 1 | 1 | 2 | 2 | 1 | 2 | 0 | 1
A | 11 | VP | Green | 1 | Hexamethylene diacrylate | 13048-33-4 | 3 | 83000 | 8.3 | 1 | 1 | 1 | 1 | 1 | 2 | 0 | 0
A | 11 | VP | Green | 1 | N,N-Dimethylacrylamide | 2680-03-7 | 3 |  |  | 2 | 2 | 1 | 2 | 1 | 2 | 0 | 0
A | 11 | VP | Green | 1 | 3,3'-Sulfonyldianiline | 599-61-1 | 3 |  |  | 2 | 1 | 4 | 2 | 1 | 2 | 0 | 0
A | 11 | VP | Green | 1 | 4,4'-Sufonylbisbenzamine | 80-08-0 | 3 |  |  | 2 | 4 | 4 | 2 | 1 | 2 | 0 | 0
A | 11 | VP | Green | 1 | Decamethylcyclopentasiloxane | 541-02-6 | 3 |  |  | 2 | 4 | 2 | 2 | 1 | 2 | 0 | 0
A | 11 | VP | Green | 1 | Dodecamethylcyclohexasiloxane | 540-97-6 | 3 |  |  | 2 | 2 | 2 | 2 | 1 | 2 | 0 | 0
A | 11 | VP | Green | 1 | Tetradecamethylcycloheptasiloxane | 107-50-6 | 3 |  |  | 2 | 4 | 4 | 2 | 1 | 2 | 0 | 0
A | 11 | VP | Green | 1 | Triethylene glycol | 112-27-6 | 3 |  |  | 2 | 2 | 2 | 2 | 1 | 2 | 0 | 0
A | 11 | VP | Green | 1 | Triethylene glycol dimethacrylate | 109-16-0 | 3 |  |  | 2 | 1 | 1 | 2 | 1 | 2 | 0 | 0
A | 11 | VP | Green | 1 | Tetraethylene glycol diacrylate | 17831-71-9 | 3 |  |  | 2 | 1 | 1 | 2 | 1 | 2 | 0 | 0
A | 11 | VP | Green | 1 | Ethylene glycol dimethacrylate | 97-90-5 | 3 |  |  | 2 | 4 | 1 | 2 | 1 | 2 | 0 | 0
A | 11 | VP | Green | 1 | Benzyl alcohol | 100-51-6 | 3 |  |  | 2 | 1 | 1 | 2 | 1 | 2 | 0 | 0
A | 11 | VP | Green | 1 | Glycerin | 56-81-5 | 3 |  |  | 2 | 1 | 1 | 2 | 1 | 2 | 0 | 0
A | 11 | VP | Green | 1 | Allyl crotonate | 20474-93-5 | 3 |  |  | 2 | 4 | 4 | 2 | 1 | 2 | 0 | 0
A | 11 | VP | Green | 1 | Propylene glycol methyl ether acetate | 108-65-6 | 2 |  |  | 2 | 1 | 2 | 2 | 1 | 2 | 0 | 0
A | 12 | VP | Yellow | 1 | Acetone | 67-64-1 | 1 |  |  | 2 | 1 | 2 | 2 | NA | 2 | 0 | 0
A | 12 | VP | Yellow | 1 | IPA | 67-63-0 | 1 |  |  | 2 | 1 | 1 | 2 | NA | 2 | 0 | 0
A | 12 | VP | Yellow | 1 | M_Methacrylate | 80-62-6 | 1 | 200 | 0.02 | 1 | 1 | 1 | 2 | NA | 2 | 1 | 1
A | 12 | VP | Yellow | 1 | Toluene | 108-88-3 | 1 | 27 | 0.0027 | 1 | 1 | 4 | 2 | NA | 2 | 0 | 1
A | 12 | VP | Yellow | 1 | Ethylbenzene | 100-41-4 | 1 |  |  | 2 | 1 | 2 | 2 | NA | 2 | 0 | 0
A | 12 | VP | Yellow | 1 | mp-Xylene | 1330-20-7 | 1 |  |  | 2 | 1 | 1 | 2 | NA | 2 | 0 | 0
A | 12 | VP | Yellow | 1 | Styrene | 100-42-5 | 1 |  |  | 2 | 1 | 1 | 2 | NA | 2 | 0 | 0
A | 12 | VP | Yellow | 1 | o-Xylene | 95-47-6 | 1 |  |  | 2 | 1 | 1 | 2 | NA | 2 | 0 | 0
A | 12 | VP | Yellow | 1 | Tetrahydrofuran | 109-99-9 | 2 |  |  | 2 | 2 | 2 | 2 | NA | 2 | 0 | 0
A | 12 | VP | Yellow | 1 | 2-butanone | 78-93-3 | 2 |  |  | 2 | 2 | 2 | 2 | NA | 2 | 0 | 0
A | 12 | VP | Yellow | 1 | Cyclohexane | 110-82-7 | 2 |  |  | 2 | 1 | 4 | 2 | NA | 2 | 0 | 0
A | 12 | VP | Yellow | 1 | (E)-2-butenoic acid | 107-93-7 | 2 |  |  | 2 | 4 | 4 | 2 | NA | 2 | 0 | 0
A | 12 | VP | Yellow | 1 | 3,5,5-Trimethyl cyclohexene | 933-12-0 | 2 |  |  | 2 | 4 | 4 | 2 | NA | 2 | 0 | 0
A | 12 | VP | Yellow | 1 | 1,1,3-Trimethyl cyclohexane | 3073-66-3 | 2 |  |  | 2 | 4 | 4 | 2 | NA | 2 | 0 | 0
A | 12 | VP | Yellow | 1 | 2-Hexanone | 591-78-6 | 2 |  |  | 2 | 1 | 2 | 2 | NA | 2 | 0 | 0
A | 12 | VP | Yellow | 1 | (E)-2-penten-1-ol | 1576-96-1 | 2 |  |  | 2 | 4 | 4 | 2 | NA | 2 | 0 | 0
A | 12 | VP | Yellow | 1 | 1,2-Propylene glycol | 57-55-6 | 2 |  |  | 2 | 2 | 2 | 2 | NA | 2 | 0 | 0
A | 12 | VP | Yellow | 1 | Methoxytrimethylsilane | 1825-61-2 | 2 |  |  | 2 | 4 | 4 | 2 | NA | 2 | 0 | 0
A | 12 | VP | Yellow | 1 | Dimethoxydimethylsilane | 1112-39-6 | 2 |  |  | 2 | 1 | 4 | 2 | NA | 2 | 0 | 0
A | 12 | VP | Yellow | 1 | Hexamethyldisiloxane | 107-46-0 | 2 |  |  | 2 | 2 | 2 | 2 | NA | 2 | 0 | 0
A | 12 | VP | Yellow | 1 | Acetic acid | 64-19-7 | 2 |  |  | 2 | 1 | 2 | 2 | NA | 2 | 0 | 0
A | 12 | VP | Yellow | 1 | Acrylic acid | 79-10-7 | 2 |  |  | 2 | 1 | 2 | 2 | NA | 2 | 0 | 0
A | 12 | VP | Yellow | 1 | Methacrylic acid | 79-41-4 | 2 |  |  | 2 | 1 | 2 | 2 | NA | 2 | 0 | 0
A | 12 | VP | Yellow | 1 | 1-methoxyacetate ethanol | 4382-77-8 | 2 |  |  | 2 | 4 | 4 | 2 | NA | 2 | 0 | 0
A | 12 | VP | Yellow | 1 | 2-butoxyethanol | 111-76-2 | 2 |  |  | 2 | 1 | 2 | 2 | NA | 2 | 0 | 0
A | 12 | VP | Yellow | 1 | Isopropyl methacrylate | 4655-34-9 | 2 |  |  | 2 | 1 | 1 | 2 | NA | 2 | 0 | 0
A | 12 | VP | Yellow | 1 | Dimethylester carbonic acid | 616-38-6 | 2 |  |  | 2 | 1 | 4 | 2 | NA | 2 | 0 | 0
A | 12 | VP | Yellow | 1 | Methyl isobutyl ketone | 108-10-1 | 2 |  |  | 2 | 1 | 4 | 2 | NA | 2 | 0 | 0
A | 12 | VP | Yellow | 1 | Tetramethoxymethane | 1850-14-2 | 2 |  |  | 2 | 1 | 4 | 2 | NA | 2 | 0 | 0
A | 12 | VP | Yellow | 1 | 5-methyl-2(5H)-furanone | 591-11-7 | 2 |  |  | 2 | 4 | 4 | 2 | NA | 2 | 0 | 0
A | 12 | VP | Yellow | 1 | (Z)-2-butenoic acid | 503-64-0 | 2 |  |  | 2 | 4 | 4 | 2 | NA | 2 | 0 | 0
A | 12 | VP | Yellow | 1 | Butylester acetic acid | 123-86-4 | 2 |  |  | 2 | 1 | 2 | 2 | NA | 2 | 0 | 0
A | 12 | VP | Yellow | 1 | Ethanol | 64-17-5 | 2 |  |  | 2 | 1 | 2 | 2 | NA | 2 | 0 | 0
A | 12 | VP | Yellow | 1 | Methyl acrylate | 96-33-3 | 2 |  |  | 2 | 1 | 1 | 2 | NA | 2 | 0 | 0
A | 12 | VP | Yellow | 1 | Allyl alcohol | 107-18-6 | 2 |  |  | 2 | 1 | 2 | 2 | NA | 2 | 0 | 0
A | 12 | VP | Yellow | 1 | 1,1,2-trimethoxyethane | 24332-20-5 | 2 |  |  | 2 | 1 | 4 | 2 | NA | 2 | 0 | 0
A | 12 | VP | Yellow | 1 | (Z)-methylester-2-butenoic acid | 4358-59-2 | 2 |  |  | 2 | 4 | 4 | 2 | NA | 2 | 0 | 0
A | 12 | VP | Yellow | 1 | Triethanolamine | 102-71-6 | 2 |  |  | 2 | 1 | 1 | 2 | NA | 2 | 0 | 0
A | 12 | VP | Yellow | 1 | N-(2-methylpropyl)-formamide | 6281-96-5 | 2 |  |  | 2 | 4 | 4 | 2 | NA | 2 | 0 | 0
A | 12 | VP | Yellow | 1 | 1-butanol | 71-36-3 | 2 |  |  | 2 | 1 | 2 | 2 | NA | 2 | 0 | 0
A | 12 | VP | Yellow | 1 | 1-methoxy-2-propanol | 107-98-2 | 2 |  |  | 2 | 1 | 2 | 2 | NA | 2 | 0 | 0
A | 12 | VP | Yellow | 1 | Dimethyl sulfoxide | 67-68-5 | 2 |  |  | 2 | 2 | 2 | 2 | NA | 2 | 0 | 0
A | 12 | VP | Yellow | 1 | Cyclohexanone | 108-94-1 | 2 |  |  | 2 | 1 | 2 | 2 | NA | 2 | 0 | 0
A | 12 | VP | Yellow | 1 | 1-chlorobutane | 109-69-3 | 2 |  |  | 2 | 1 | 4 | 2 | NA | 2 | 0 | 0
A | 12 | VP | Yellow | 1 | Butyl isocyanate | 111-36-4 | 2 |  |  | 2 | 1 | 1 | 2 | NA | 2 | 0 | 0
A | 12 | VP | Yellow | 1 | 2-Chloroethyl acrylate | 2206-89-5 | 2 |  |  | 2 | 1 | 4 | 2 | NA | 2 | 0 | 0
A | 12 | VP | Yellow | 1 | 2-Hydroxyethyl acetate | 542-59-6 | 2 |  |  | 2 | 4 | 4 | 2 | NA | 2 | 0 | 0
A | 12 | VP | Yellow | 1 | 2,2-dimethoxypropane | 77-76-9 | 2 |  |  | 2 | 1 | 4 | 2 | NA | 2 | 0 | 0
A | 12 | VP | Yellow | 1 | Nitrosobenzene | 586-96-9 | 2 |  |  | 2 | 4 | 4 | 2 | NA | 2 | 0 | 0
A | 12 | VP | Yellow | 1 | Tetrahydrofurfuryl alcohol | 97-99-4 | 2 |  |  | 2 | 2 | 2 | 2 | NA | 2 | 0 | 0
A | 12 | VP | Yellow | 1 | Ethyl butyrate | 105-54-4 | 2 |  |  | 2 | 1 | 2 | 2 | NA | 2 | 0 | 0
A | 12 | VP | Yellow | 1 | Triethylamine | 121-44-8 | 2 |  |  | 2 | 1 | 2 | 2 | NA | 2 | 0 | 0
A | 12 | VP | Yellow | 1 | 2-methyl-1,3-dioxolane | 497-26-7 | 2 |  |  | 2 | 4 | 4 | 2 | NA | 2 | 0 | 0
A | 12 | VP | Yellow | 1 | 1,4-Dioxane | 123-91-1 | 2 |  |  | 2 | 1 | 4 | 2 | NA | 2 | 0 | 0
A | 12 | VP | Yellow | 1 | 2-Methoxyethyl acrylate | 3121-61-7 | 2 |  |  | 2 | 1 | 1 | 2 | NA | 2 | 0 | 0
A | 12 | VP | Yellow | 1 | Propylene carbonate | 108-32-7 | 3 |  |  | 2 | 1 | 2 | 2 | NA | 2 | 0 | 0
A | 12 | VP | Yellow | 1 | 1,1'-thiobis-benzene | 139-66-2 | 3 |  |  | 2 | 1 | 4 | 2 | NA | 2 | 0 | 0
A | 12 | VP | Yellow | 1 | Bisphenol A | 80-05-7 | 3 |  |  | 2 | 2 | 1 | 2 | NA | 2 | 0 | 0
A | 12 | VP | Yellow | 1 | 2-Hydroxyethyl methacrylate | 868-77-9 | 3 | 56000 | 5.6 | 1 | 1 | 1 | 2 | NA | 2 | 1 | 1
A | 12 | VP | Yellow | 1 | 2-Hydroxyethyl acrylate | 818-61-1 | 3 |  |  | 2 | 1 | 1 | 2 | NA | 2 | 0 | 0
A | 12 | VP | Yellow | 1 | 2-Hydroxypropyl methacrylate | 923-26-2 | 3 |  |  | 2 | 4 | 1 | 2 | NA | 2 | 0 | 0
A | 12 | VP | Yellow | 1 | 3,3,5-trimethylcyclohexanol | 116-02-9 | 3 |  |  | 2 | 1 | 4 | 2 | NA | 2 | 0 | 0
A | 12 | VP | Yellow | 1 | 3,3,5-trimethylcyclohexene | 503-45-7 | 3 |  |  | 2 | 4 | 4 | 2 | NA | 2 | 0 | 0
A | 12 | VP | Yellow | 1 | Camphene | 79-92-5 | 3 |  |  | 2 | 2 | 2 | 2 | NA | 2 | 0 | 0
A | 12 | VP | Yellow | 1 | Bisphenol A diglycidyl ether resin | 1675-54-3 | 3 |  |  | 2 | 1 | 1 | 2 | NA | 2 | 0 | 0
A | 12 | VP | Yellow | 1 | 1-nitrosopiperidine | 100-75-4 | 3 |  |  | 2 | 4 | 4 | 2 | NA | 2 | 0 | 0
A | 12 | VP | Yellow | 1 | 2,4,6-trimethoxy-1,3,5-triazine | 877-89-4 | 3 |  |  | 2 | 1 | 4 | 2 | NA | 2 | 0 | 0
A | 12 | VP | Yellow | 1 | 2,4,6-trimethylbenzoic acid | 480-63-7 | 3 |  |  | 2 | 1 | 4 | 2 | NA | 2 | 0 | 0
A | 12 | VP | Yellow | 1 | 2,4-bis(1,1-dimethylethyl)phenol | 96-76-4 | 3 |  |  | 2 | 1 | 2 | 2 | NA | 2 | 0 | 0
A | 12 | VP | Yellow | 1 | Butylated hydroxytoluene | 128-37-0 | 3 | 3800 | 0.38 | 1 | 1 | 1 | 2 | NA | 2 | 1 | 1
A | 12 | VP | Yellow | 1 | 2,7-Dimethyl-1,6-octadiene | 40195-09-3 | 3 |  |  | 2 | 4 | 4 | 2 | NA | 2 | 0 | 0
A | 12 | VP | Yellow | 1 | 2,2-Dimethyl-1,3-propanediol | 126-30-7 | 3 |  |  | 2 | 1 | 2 | 2 | NA | 2 | 0 | 0
A | 12 | VP | Yellow | 1 | Hexamethylene diacrylate | 13048-33-4 | 3 |  |  | 2 | 1 | 1 | 2 | NA | 2 | 0 | 0
A | 12 | VP | Yellow | 1 | N,N-Dimethylacrylamide | 2680-03-7 | 3 |  |  | 2 | 2 | 1 | 2 | NA | 2 | 0 | 0
A | 12 | VP | Yellow | 1 | 3,3'-Sulfonyldianiline | 599-61-1 | 3 |  |  | 2 | 1 | 4 | 2 | NA | 2 | 0 | 0
A | 12 | VP | Yellow | 1 | 4,4'-Sufonylbisbenzamine | 80-08-0 | 3 |  |  | 2 | 4 | 4 | 2 | NA | 2 | 0 | 0
A | 12 | VP | Yellow | 1 | Decamethylcyclopentasiloxane | 541-02-6 | 3 |  |  | 2 | 4 | 2 | 2 | NA | 2 | 0 | 0
A | 12 | VP | Yellow | 1 | Dodecamethylcyclohexasiloxane | 540-97-6 | 3 |  |  | 2 | 2 | 2 | 2 | NA | 2 | 0 | 0
A | 12 | VP | Yellow | 1 | Tetradecamethylcycloheptasiloxane | 107-50-6 | 3 |  |  | 2 | 4 | 4 | 2 | NA | 2 | 0 | 0
A | 12 | VP | Yellow | 1 | Triethylene glycol | 112-27-6 | 3 | 790 | 0.079 | 1 | 2 | 2 | 2 | NA | 2 | 0 | 0
A | 12 | VP | Yellow | 1 | Triethylene glycol dimethacrylate | 109-16-0 | 3 | 91000 | 9.1 | 1 | 1 | 1 | 2 | NA | 2 | 1 | 1
A | 12 | VP | Yellow | 1 | Tetraethylene glycol diacrylate | 17831-71-9 | 3 |  |  | 2 | 1 | 1 | 2 | NA | 2 | 0 | 0
A | 12 | VP | Yellow | 1 | Ethylene glycol dimethacrylate | 97-90-5 | 3 |  |  | 2 | 4 | 1 | 2 | NA | 2 | 0 | 0
A | 12 | VP | Yellow | 1 | Benzyl alcohol | 100-51-6 | 3 |  |  | 2 | 1 | 1 | 2 | NA | 2 | 0 | 0
A | 12 | VP | Yellow | 1 | Glycerin | 56-81-5 | 3 |  |  | 2 | 1 | 1 | 2 | NA | 2 | 0 | 0
A | 12 | VP | Yellow | 1 | Allyl crotonate | 20474-93-5 | 3 |  |  | 2 | 4 | 4 | 2 | NA | 2 | 0 | 0
A | 12 | VP | Yellow | 1 | Propylene glycol methyl ether acetate | 108-65-6 | 2 |  |  | 2 | 1 | 2 | 2 | NA | 2 | 0 | 0
B | 13 | VP | Clear | 1 | Acetone | 67-64-1 | 1 | 280 | 0.028 | 1 | 1 | 2 | 2 | 1 | 2 | 0 | 1
B | 13 | VP | Clear | 1 | IPA | 67-63-0 | 1 |  |  | 2 | 1 | 1 | 2 | 1 | 2 | 0 | 0
B | 13 | VP | Clear | 1 | M_Methacrylate | 80-62-6 | 1 | 66 | 0.0066 | 1 | 1 | 1 | 2 | 1 | 2 | 1 | 1
B | 13 | VP | Clear | 1 | Toluene | 108-88-3 | 1 |  |  | 2 | 1 | 4 | 2 | 1 | 2 | 0 | 0
B | 13 | VP | Clear | 1 | Ethylbenzene | 100-41-4 | 1 |  |  | 2 | 1 | 2 | 2 | 1 | 2 | 0 | 0
B | 13 | VP | Clear | 1 | mp-Xylene | 1330-20-7 | 1 |  |  | 2 | 1 | 1 | 2 | 1 | 2 | 0 | 0
B | 13 | VP | Clear | 1 | Styrene | 100-42-5 | 1 |  |  | 2 | 1 | 1 | 2 | 1 | 2 | 0 | 0
B | 13 | VP | Clear | 1 | o-Xylene | 95-47-6 | 1 |  |  | 2 | 1 | 1 | 2 | 1 | 2 | 0 | 0
B | 13 | VP | Clear | 1 | Tetrahydrofuran | 109-99-9 | 2 |  |  | 2 | 2 | 2 | 2 | 1 | 2 | 0 | 0
B | 13 | VP | Clear | 1 | 2-butanone | 78-93-3 | 2 |  |  | 2 | 2 | 2 | 2 | 1 | 2 | 0 | 0
B | 13 | VP | Clear | 1 | Cyclohexane | 110-82-7 | 2 |  |  | 2 | 1 | 4 | 2 | 1 | 2 | 0 | 0
B | 13 | VP | Clear | 1 | (E)-2-butenoic acid | 107-93-7 | 2 |  |  | 2 | 4 | 4 | 2 | 1 | 2 | 0 | 0
B | 13 | VP | Clear | 1 | 3,5,5-Trimethyl cyclohexene | 933-12-0 | 2 |  |  | 2 | 4 | 4 | 2 | 1 | 2 | 0 | 0
B | 13 | VP | Clear | 1 | 1,1,3-Trimethyl cyclohexane | 3073-66-3 | 2 |  |  | 2 | 4 | 4 | 2 | 1 | 2 | 0 | 0
B | 13 | VP | Clear | 1 | 2-Hexanone | 591-78-6 | 2 |  |  | 2 | 1 | 2 | 2 | 1 | 2 | 0 | 0
B | 13 | VP | Clear | 1 | (E)-2-penten-1-ol | 1576-96-1 | 2 |  |  | 2 | 4 | 4 | 2 | 1 | 2 | 0 | 0
B | 13 | VP | Clear | 1 | 1,2-Propylene glycol | 57-55-6 | 2 |  |  | 2 | 2 | 2 | 2 | 1 | 2 | 0 | 0
B | 13 | VP | Clear | 1 | Methoxytrimethylsilane | 1825-61-2 | 2 |  |  | 2 | 4 | 4 | 2 | 1 | 2 | 0 | 0
B | 13 | VP | Clear | 1 | Dimethoxydimethylsilane | 1112-39-6 | 2 |  |  | 2 | 1 | 4 | 2 | 1 | 2 | 0 | 0
B | 13 | VP | Clear | 1 | Hexamethyldisiloxane | 107-46-0 | 2 |  |  | 2 | 2 | 2 | 2 | 1 | 2 | 0 | 0
B | 13 | VP | Clear | 1 | Acetic acid | 64-19-7 | 2 |  |  | 2 | 1 | 2 | 2 | 1 | 2 | 0 | 0
B | 13 | VP | Clear | 1 | Acrylic acid | 79-10-7 | 2 | 27 | 0.0027 | 1 | 1 | 2 | 2 | 1 | 2 | 0 | 1
B | 13 | VP | Clear | 1 | Methacrylic acid | 79-41-4 | 2 | 91 | 0.0091 | 1 | 1 | 2 | 2 | 1 | 2 | 0 | 1
B | 13 | VP | Clear | 1 | 1-methoxyacetate ethanol | 4382-77-8 | 2 |  |  | 2 | 4 | 4 | 2 | 1 | 2 | 0 | 0
B | 13 | VP | Clear | 1 | 2-butoxyethanol | 111-76-2 | 2 |  |  | 2 | 1 | 2 | 2 | 1 | 2 | 0 | 0
B | 13 | VP | Clear | 1 | Isopropyl methacrylate | 4655-34-9 | 2 | 35 | 0.0035 | 1 | 1 | 1 | 2 | 1 | 2 | 1 | 1
B | 13 | VP | Clear | 1 | Dimethylester carbonic acid | 616-38-6 | 2 |  |  | 2 | 1 | 4 | 2 | 1 | 2 | 0 | 0
B | 13 | VP | Clear | 1 | Methyl isobutyl ketone | 108-10-1 | 2 |  |  | 2 | 1 | 4 | 2 | 1 | 2 | 0 | 0
B | 13 | VP | Clear | 1 | Tetramethoxymethane | 1850-14-2 | 2 |  |  | 2 | 1 | 4 | 2 | 1 | 2 | 0 | 0
B | 13 | VP | Clear | 1 | 5-methyl-2(5H)-furanone | 591-11-7 | 2 |  |  | 2 | 4 | 4 | 2 | 1 | 2 | 0 | 0
B | 13 | VP | Clear | 1 | (Z)-2-butenoic acid | 503-64-0 | 2 |  |  | 2 | 4 | 4 | 2 | 1 | 2 | 0 | 0
B | 13 | VP | Clear | 1 | Butylester acetic acid | 123-86-4 | 2 |  |  | 2 | 1 | 2 | 2 | 1 | 2 | 0 | 0
B | 13 | VP | Clear | 1 | Ethanol | 64-17-5 | 2 |  |  | 2 | 1 | 2 | 2 | 1 | 2 | 0 | 0
B | 13 | VP | Clear | 1 | Methyl acrylate | 96-33-3 | 2 |  |  | 2 | 1 | 1 | 2 | 1 | 2 | 0 | 0
B | 13 | VP | Clear | 1 | Allyl alcohol | 107-18-6 | 2 |  |  | 2 | 1 | 2 | 2 | 1 | 2 | 0 | 0
B | 13 | VP | Clear | 1 | 1,1,2-trimethoxyethane | 24332-20-5 | 2 |  |  | 2 | 1 | 4 | 2 | 1 | 2 | 0 | 0
B | 13 | VP | Clear | 1 | (Z)-methylester-2-butenoic acid | 4358-59-2 | 2 |  |  | 2 | 4 | 4 | 2 | 1 | 2 | 0 | 0
B | 13 | VP | Clear | 1 | Triethanolamine | 102-71-6 | 2 |  |  | 2 | 1 | 1 | 2 | 1 | 2 | 0 | 0
B | 13 | VP | Clear | 1 | N-(2-methylpropyl)-formamide | 6281-96-5 | 2 |  |  | 2 | 4 | 4 | 2 | 1 | 2 | 0 | 0
B | 13 | VP | Clear | 1 | 1-butanol | 71-36-3 | 2 |  |  | 2 | 1 | 2 | 2 | 1 | 2 | 0 | 0
B | 13 | VP | Clear | 1 | 1-methoxy-2-propanol | 107-98-2 | 2 |  |  | 2 | 1 | 2 | 2 | 1 | 2 | 0 | 0
B | 13 | VP | Clear | 1 | Dimethyl sulfoxide | 67-68-5 | 2 |  |  | 2 | 2 | 2 | 2 | 1 | 2 | 0 | 0
B | 13 | VP | Clear | 1 | Cyclohexanone | 108-94-1 | 2 |  |  | 2 | 1 | 2 | 2 | 1 | 2 | 0 | 0
B | 13 | VP | Clear | 1 | 1-chlorobutane | 109-69-3 | 2 |  |  | 2 | 1 | 4 | 2 | 1 | 2 | 0 | 0
B | 13 | VP | Clear | 1 | Butyl isocyanate | 111-36-4 | 2 |  |  | 2 | 1 | 1 | 2 | 1 | 2 | 0 | 0
B | 13 | VP | Clear | 1 | 2-Chloroethyl acrylate | 2206-89-5 | 2 |  |  | 2 | 1 | 4 | 2 | 1 | 2 | 0 | 0
B | 13 | VP | Clear | 1 | 2-Hydroxyethyl acetate | 542-59-6 | 2 |  |  | 2 | 4 | 4 | 2 | 1 | 2 | 0 | 0
B | 13 | VP | Clear | 1 | 2,2-dimethoxypropane | 77-76-9 | 2 |  |  | 2 | 1 | 4 | 2 | 1 | 2 | 0 | 0
B | 13 | VP | Clear | 1 | Nitrosobenzene | 586-96-9 | 2 |  |  | 2 | 4 | 4 | 2 | 1 | 2 | 0 | 0
B | 13 | VP | Clear | 1 | Tetrahydrofurfuryl alcohol | 97-99-4 | 2 |  |  | 2 | 2 | 2 | 2 | 1 | 2 | 0 | 0
B | 13 | VP | Clear | 1 | Ethyl butyrate | 105-54-4 | 2 |  |  | 2 | 1 | 2 | 2 | 1 | 2 | 0 | 0
B | 13 | VP | Clear | 1 | Triethylamine | 121-44-8 | 2 |  |  | 2 | 1 | 2 | 2 | 1 | 2 | 0 | 0
B | 13 | VP | Clear | 1 | 2-methyl-1,3-dioxolane | 497-26-7 | 2 |  |  | 2 | 4 | 4 | 2 | 1 | 2 | 0 | 0
B | 13 | VP | Clear | 1 | 1,4-Dioxane | 123-91-1 | 2 |  |  | 2 | 1 | 4 | 2 | 1 | 2 | 0 | 0
B | 13 | VP | Clear | 1 | 2-Methoxyethyl acrylate | 3121-61-7 | 2 |  |  | 2 | 1 | 1 | 2 | 1 | 2 | 0 | 0
B | 13 | VP | Clear | 1 | Propylene carbonate | 108-32-7 | 3 |  |  | 2 | 1 | 2 | 2 | 1 | 2 | 0 | 0
B | 13 | VP | Clear | 1 | 1,1'-thiobis-benzene | 139-66-2 | 3 |  |  | 2 | 1 | 4 | 2 | 1 | 2 | 0 | 0
B | 13 | VP | Clear | 1 | Bisphenol A | 80-05-7 | 3 |  |  | 2 | 2 | 1 | 2 | 1 | 2 | 0 | 0
B | 13 | VP | Clear | 1 | 2-Hydroxyethyl methacrylate | 868-77-9 | 3 | 39000 | 3.9 | 1 | 1 | 1 | 2 | 1 | 2 | 1 | 1
B | 13 | VP | Clear | 1 | 2-Hydroxyethyl acrylate | 818-61-1 | 3 | 4600 | 0.46 | 1 | 1 | 1 | 2 | 1 | 2 | 1 | 1
B | 13 | VP | Clear | 1 | 2-Hydroxypropyl methacrylate | 923-26-2 | 3 |  |  | 2 | 4 | 1 | 2 | 1 | 2 | 0 | 0
B | 13 | VP | Clear | 1 | 3,3,5-trimethylcyclohexanol | 116-02-9 | 3 |  |  | 2 | 1 | 4 | 2 | 1 | 2 | 0 | 0
B | 13 | VP | Clear | 1 | 3,3,5-trimethylcyclohexene | 503-45-7 | 3 |  |  | 2 | 4 | 4 | 2 | 1 | 2 | 0 | 0
B | 13 | VP | Clear | 1 | Camphene | 79-92-5 | 3 |  |  | 2 | 2 | 2 | 2 | 1 | 2 | 0 | 0
B | 13 | VP | Clear | 1 | Bisphenol A diglycidyl ether resin | 1675-54-3 | 3 |  |  | 2 | 1 | 1 | 2 | 1 | 2 | 0 | 0
B | 13 | VP | Clear | 1 | 1-nitrosopiperidine | 100-75-4 | 3 | 27000 | 2.7 | 1 | 4 | 4 | 2 | 1 | 2 | 0 | 0
B | 13 | VP | Clear | 1 | 2,4,6-trimethoxy-1,3,5-triazine | 877-89-4 | 3 |  |  | 2 | 1 | 4 | 2 | 1 | 2 | 0 | 0
B | 13 | VP | Clear | 1 | 2,4,6-trimethylbenzoic acid | 480-63-7 | 3 |  |  | 2 | 1 | 4 | 2 | 1 | 2 | 0 | 0
B | 13 | VP | Clear | 1 | 2,4-bis(1,1-dimethylethyl)phenol | 96-76-4 | 3 |  |  | 2 | 1 | 2 | 2 | 1 | 2 | 0 | 0
B | 13 | VP | Clear | 1 | Butylated hydroxytoluene | 128-37-0 | 3 |  |  | 2 | 1 | 1 | 2 | 1 | 2 | 0 | 0
B | 13 | VP | Clear | 1 | 2,7-Dimethyl-1,6-octadiene | 40195-09-3 | 3 |  |  | 2 | 4 | 4 | 2 | 1 | 2 | 0 | 0
B | 13 | VP | Clear | 1 | 2,2-Dimethyl-1,3-propanediol | 126-30-7 | 3 |  |  | 2 | 1 | 2 | 2 | 1 | 2 | 0 | 0
B | 13 | VP | Clear | 1 | Hexamethylene diacrylate | 13048-33-4 | 3 |  |  | 2 | 1 | 1 | 2 | 1 | 2 | 0 | 0
B | 13 | VP | Clear | 1 | N,N-Dimethylacrylamide | 2680-03-7 | 3 |  |  | 2 | 2 | 1 | 2 | 1 | 2 | 0 | 0
B | 13 | VP | Clear | 1 | 3,3'-Sulfonyldianiline | 599-61-1 | 3 |  |  | 2 | 1 | 4 | 2 | 1 | 2 | 0 | 0
B | 13 | VP | Clear | 1 | 4,4'-Sufonylbisbenzamine | 80-08-0 | 3 |  |  | 2 | 4 | 4 | 2 | 1 | 2 | 0 | 0
B | 13 | VP | Clear | 1 | Decamethylcyclopentasiloxane | 541-02-6 | 3 |  |  | 2 | 4 | 2 | 2 | 1 | 2 | 0 | 0
B | 13 | VP | Clear | 1 | Dodecamethylcyclohexasiloxane | 540-97-6 | 3 |  |  | 2 | 2 | 2 | 2 | 1 | 2 | 0 | 0
B | 13 | VP | Clear | 1 | Tetradecamethylcycloheptasiloxane | 107-50-6 | 3 |  |  | 2 | 4 | 4 | 2 | 1 | 2 | 0 | 0
B | 13 | VP | Clear | 1 | Triethylene glycol | 112-27-6 | 3 |  |  | 2 | 2 | 2 | 2 | 1 | 2 | 0 | 0
B | 13 | VP | Clear | 1 | Triethylene glycol dimethacrylate | 109-16-0 | 3 |  |  | 2 | 1 | 1 | 2 | 1 | 2 | 0 | 0
B | 13 | VP | Clear | 1 | Tetraethylene glycol diacrylate | 17831-71-9 | 3 |  |  | 2 | 1 | 1 | 2 | 1 | 2 | 0 | 0
B | 13 | VP | Clear | 1 | Ethylene glycol dimethacrylate | 97-90-5 | 3 |  |  | 2 | 4 | 1 | 2 | 1 | 2 | 0 | 0
B | 13 | VP | Clear | 1 | Benzyl alcohol | 100-51-6 | 3 |  |  | 2 | 1 | 1 | 2 | 1 | 2 | 0 | 0
B | 13 | VP | Clear | 1 | Glycerin | 56-81-5 | 3 |  |  | 2 | 1 | 1 | 2 | 1 | 2 | 0 | 0
B | 13 | VP | Clear | 1 | Allyl crotonate | 20474-93-5 | 3 |  |  | 2 | 4 | 4 | 2 | 1 | 2 | 0 | 0
B | 13 | VP | Clear | 1 | Propylene glycol methyl ether acetate | 108-65-6 | 2 |  |  | 2 | 1 | 2 | 2 | 1 | 2 | 0 | 0
C | 14 | VP | Clear | 1 | Acetone | 67-64-1 | 1 | 460 | 0.046 | 1 | 1 | 2 | 2 | 1 | NA | 0 | 1
C | 14 | VP | Clear | 1 | IPA | 67-63-0 | 1 |  |  | 2 | 1 | 1 | 2 | 1 | NA | 0 | 0
C | 14 | VP | Clear | 1 | M_Methacrylate | 80-62-6 | 1 |  |  | 2 | 1 | 1 | 2 | 1 | NA | 0 | 0
C | 14 | VP | Clear | 1 | Toluene | 108-88-3 | 1 | 27 | 0.0027 | 1 | 1 | 4 | 1 | 1 | NA | 0 | 0
C | 14 | VP | Clear | 1 | Ethylbenzene | 100-41-4 | 1 |  |  | 2 | 1 | 2 | 2 | 1 | NA | 0 | 0
C | 14 | VP | Clear | 1 | mp-Xylene | 1330-20-7 | 1 |  |  | 2 | 1 | 1 | 2 | 1 | NA | 0 | 0
C | 14 | VP | Clear | 1 | Styrene | 100-42-5 | 1 |  |  | 2 | 1 | 1 | 2 | 1 | NA | 0 | 0
C | 14 | VP | Clear | 1 | o-Xylene | 95-47-6 | 1 |  |  | 2 | 1 | 1 | 2 | 1 | NA | 0 | 0
C | 14 | VP | Clear | 1 | Tetrahydrofuran | 109-99-9 | 2 |  |  | 2 | 2 | 2 | 2 | 1 | NA | 0 | 0
C | 14 | VP | Clear | 1 | 2-butanone | 78-93-3 | 2 |  |  | 2 | 2 | 2 | 2 | 1 | NA | 0 | 0
C | 14 | VP | Clear | 1 | Cyclohexane | 110-82-7 | 2 |  |  | 2 | 1 | 4 | 2 | 1 | NA | 0 | 0
C | 14 | VP | Clear | 1 | (E)-2-butenoic acid | 107-93-7 | 2 |  |  | 2 | 4 | 4 | 2 | 1 | NA | 0 | 0
C | 14 | VP | Clear | 1 | 3,5,5-Trimethyl cyclohexene | 933-12-0 | 2 |  |  | 2 | 4 | 4 | 2 | 1 | NA | 0 | 0
C | 14 | VP | Clear | 1 | 1,1,3-Trimethyl cyclohexane | 3073-66-3 | 2 |  |  | 2 | 4 | 4 | 2 | 1 | NA | 0 | 0
C | 14 | VP | Clear | 1 | 2-Hexanone | 591-78-6 | 2 |  |  | 2 | 1 | 2 | 2 | 1 | NA | 0 | 0
C | 14 | VP | Clear | 1 | (E)-2-penten-1-ol | 1576-96-1 | 2 | 25 | 0.0025 | 1 | 4 | 4 | 2 | 1 | NA | 0 | 0
C | 14 | VP | Clear | 1 | 1,2-Propylene glycol | 57-55-6 | 2 |  |  | 2 | 2 | 2 | 2 | 1 | NA | 0 | 0
C | 14 | VP | Clear | 1 | Methoxytrimethylsilane | 1825-61-2 | 2 |  |  | 2 | 4 | 4 | 2 | 1 | NA | 0 | 0
C | 14 | VP | Clear | 1 | Dimethoxydimethylsilane | 1112-39-6 | 2 |  |  | 2 | 1 | 4 | 2 | 1 | NA | 0 | 0
C | 14 | VP | Clear | 1 | Hexamethyldisiloxane | 107-46-0 | 2 |  |  | 2 | 2 | 2 | 2 | 1 | NA | 0 | 0
C | 14 | VP | Clear | 1 | Acetic acid | 64-19-7 | 2 |  |  | 2 | 1 | 2 | 2 | 1 | NA | 0 | 0
C | 14 | VP | Clear | 1 | Acrylic acid | 79-10-7 | 2 |  |  | 2 | 1 | 2 | 1 | 1 | NA | 0 | 0
C | 14 | VP | Clear | 1 | Methacrylic acid | 79-41-4 | 2 |  |  | 2 | 1 | 2 | 2 | 1 | NA | 0 | 0
C | 14 | VP | Clear | 1 | 1-methoxyacetate ethanol | 4382-77-8 | 2 |  |  | 2 | 4 | 4 | 2 | 1 | NA | 0 | 0
C | 14 | VP | Clear | 1 | 2-butoxyethanol | 111-76-2 | 2 |  |  | 2 | 1 | 2 | 2 | 1 | NA | 0 | 0
C | 14 | VP | Clear | 1 | Isopropyl methacrylate | 4655-34-9 | 2 |  |  | 2 | 1 | 1 | 2 | 1 | NA | 0 | 0
C | 14 | VP | Clear | 1 | Dimethylester carbonic acid | 616-38-6 | 2 |  |  | 2 | 1 | 4 | 2 | 1 | NA | 0 | 0
C | 14 | VP | Clear | 1 | Methyl isobutyl ketone | 108-10-1 | 2 |  |  | 2 | 1 | 4 | 2 | 1 | NA | 0 | 0
C | 14 | VP | Clear | 1 | Tetramethoxymethane | 1850-14-2 | 2 |  |  | 2 | 1 | 4 | 2 | 1 | NA | 0 | 0
C | 14 | VP | Clear | 1 | 5-methyl-2(5H)-furanone | 591-11-7 | 2 |  |  | 2 | 4 | 4 | 2 | 1 | NA | 0 | 0
C | 14 | VP | Clear | 1 | (Z)-2-butenoic acid | 503-64-0 | 2 |  |  | 2 | 4 | 4 | 2 | 1 | NA | 0 | 0
C | 14 | VP | Clear | 1 | Butylester acetic acid | 123-86-4 | 2 |  |  | 2 | 1 | 2 | 2 | 1 | NA | 0 | 0
C | 14 | VP | Clear | 1 | Ethanol | 64-17-5 | 2 |  |  | 2 | 1 | 2 | 2 | 1 | NA | 0 | 0
C | 14 | VP | Clear | 1 | Methyl acrylate | 96-33-3 | 2 |  |  | 2 | 1 | 1 | 2 | 1 | NA | 0 | 0
C | 14 | VP | Clear | 1 | Allyl alcohol | 107-18-6 | 2 |  |  | 2 | 1 | 2 | 2 | 1 | NA | 0 | 0
C | 14 | VP | Clear | 1 | 1,1,2-trimethoxyethane | 24332-20-5 | 2 |  |  | 2 | 1 | 4 | 2 | 1 | NA | 0 | 0
C | 14 | VP | Clear | 1 | (Z)-methylester-2-butenoic acid | 4358-59-2 | 2 |  |  | 2 | 4 | 4 | 2 | 1 | NA | 0 | 0
C | 14 | VP | Clear | 1 | Triethanolamine | 102-71-6 | 2 |  |  | 2 | 1 | 1 | 2 | 1 | NA | 0 | 0
C | 14 | VP | Clear | 1 | N-(2-methylpropyl)-formamide | 6281-96-5 | 2 |  |  | 2 | 4 | 4 | 2 | 1 | NA | 0 | 0
C | 14 | VP | Clear | 1 | 1-butanol | 71-36-3 | 2 |  |  | 2 | 1 | 2 | 2 | 1 | NA | 0 | 0
C | 14 | VP | Clear | 1 | 1-methoxy-2-propanol | 107-98-2 | 2 |  |  | 2 | 1 | 2 | 2 | 1 | NA | 0 | 0
C | 14 | VP | Clear | 1 | Dimethyl sulfoxide | 67-68-5 | 2 |  |  | 2 | 2 | 2 | 2 | 1 | NA | 0 | 0
C | 14 | VP | Clear | 1 | Cyclohexanone | 108-94-1 | 2 |  |  | 2 | 1 | 2 | 2 | 1 | NA | 0 | 0
C | 14 | VP | Clear | 1 | 1-chlorobutane | 109-69-3 | 2 |  |  | 2 | 1 | 4 | 2 | 1 | NA | 0 | 0
C | 14 | VP | Clear | 1 | Butyl isocyanate | 111-36-4 | 2 |  |  | 2 | 1 | 1 | 2 | 1 | NA | 0 | 0
C | 14 | VP | Clear | 1 | 2-Chloroethyl acrylate | 2206-89-5 | 2 |  |  | 2 | 1 | 4 | 2 | 1 | NA | 0 | 0
C | 14 | VP | Clear | 1 | 2-Hydroxyethyl acetate | 542-59-6 | 2 |  |  | 2 | 4 | 4 | 2 | 1 | NA | 0 | 0
C | 14 | VP | Clear | 1 | 2,2-dimethoxypropane | 77-76-9 | 2 |  |  | 2 | 1 | 4 | 2 | 1 | NA | 0 | 0
C | 14 | VP | Clear | 1 | Nitrosobenzene | 586-96-9 | 2 |  |  | 2 | 4 | 4 | 2 | 1 | NA | 0 | 0
C | 14 | VP | Clear | 1 | Tetrahydrofurfuryl alcohol | 97-99-4 | 2 |  |  | 2 | 2 | 2 | 2 | 1 | NA | 0 | 0
C | 14 | VP | Clear | 1 | Ethyl butyrate | 105-54-4 | 2 |  |  | 2 | 1 | 2 | 2 | 1 | NA | 0 | 0
C | 14 | VP | Clear | 1 | Triethylamine | 121-44-8 | 2 |  |  | 2 | 1 | 2 | 2 | 1 | NA | 0 | 0
C | 14 | VP | Clear | 1 | 2-methyl-1,3-dioxolane | 497-26-7 | 2 |  |  | 2 | 4 | 4 | 2 | 1 | NA | 0 | 0
C | 14 | VP | Clear | 1 | 1,4-Dioxane | 123-91-1 | 2 |  |  | 2 | 1 | 4 | 2 | 1 | NA | 0 | 0
C | 14 | VP | Clear | 1 | 2-Methoxyethyl acrylate | 3121-61-7 | 2 |  |  | 2 | 1 | 1 | 2 | 1 | NA | 0 | 0
C | 14 | VP | Clear | 1 | Propylene carbonate | 108-32-7 | 3 | 3800 | 0.38 | 1 | 1 | 2 | 2 | 1 | NA | 0 | 1
C | 14 | VP | Clear | 1 | 1,1'-thiobis-benzene | 139-66-2 | 3 | 3800 | 0.38 | 1 | 1 | 4 | 2 | 1 | NA | 0 | 1
C | 14 | VP | Clear | 1 | Bisphenol A | 80-05-7 | 3 |  |  | 2 | 2 | 1 | 2 | 1 | NA | 0 | 0
C | 14 | VP | Clear | 1 | 2-Hydroxyethyl methacrylate | 868-77-9 | 3 |  |  | 2 | 1 | 1 | 2 | 1 | NA | 0 | 0
C | 14 | VP | Clear | 1 | 2-Hydroxyethyl acrylate | 818-61-1 | 3 |  |  | 2 | 1 | 1 | 2 | 1 | NA | 0 | 0
C | 14 | VP | Clear | 1 | 2-Hydroxypropyl methacrylate | 923-26-2 | 3 |  |  | 2 | 4 | 1 | 2 | 1 | NA | 0 | 0
C | 14 | VP | Clear | 1 | 3,3,5-trimethylcyclohexanol | 116-02-9 | 3 |  |  | 2 | 1 | 4 | 2 | 1 | NA | 0 | 0
C | 14 | VP | Clear | 1 | 3,3,5-trimethylcyclohexene | 503-45-7 | 3 |  |  | 2 | 4 | 4 | 2 | 1 | NA | 0 | 0
C | 14 | VP | Clear | 1 | Camphene | 79-92-5 | 3 |  |  | 2 | 2 | 2 | 2 | 1 | NA | 0 | 0
C | 14 | VP | Clear | 1 | Bisphenol A diglycidyl ether resin | 1675-54-3 | 3 |  |  | 2 | 1 | 1 | 2 | 1 | NA | 0 | 0
C | 14 | VP | Clear | 1 | 1-nitrosopiperidine | 100-75-4 | 3 |  |  | 2 | 4 | 4 | 2 | 1 | NA | 0 | 0
C | 14 | VP | Clear | 1 | 2,4,6-trimethoxy-1,3,5-triazine | 877-89-4 | 3 |  |  | 2 | 1 | 4 | 2 | 1 | NA | 0 | 0
C | 14 | VP | Clear | 1 | 2,4,6-trimethylbenzoic acid | 480-63-7 | 3 |  |  | 2 | 1 | 4 | 2 | 1 | NA | 0 | 0
C | 14 | VP | Clear | 1 | 2,4-bis(1,1-dimethylethyl)phenol | 96-76-4 | 3 |  |  | 2 | 1 | 2 | 2 | 1 | NA | 0 | 0
C | 14 | VP | Clear | 1 | Butylated hydroxytoluene | 128-37-0 | 3 |  |  | 2 | 1 | 1 | 2 | 1 | NA | 0 | 0
C | 14 | VP | Clear | 1 | 2,7-Dimethyl-1,6-octadiene | 40195-09-3 | 3 |  |  | 2 | 4 | 4 | 2 | 1 | NA | 0 | 0
C | 14 | VP | Clear | 1 | 2,2-Dimethyl-1,3-propanediol | 126-30-7 | 3 |  |  | 2 | 1 | 2 | 2 | 1 | NA | 0 | 0
C | 14 | VP | Clear | 1 | Hexamethylene diacrylate | 13048-33-4 | 3 |  |  | 2 | 1 | 1 | 2 | 1 | NA | 0 | 0
C | 14 | VP | Clear | 1 | N,N-Dimethylacrylamide | 2680-03-7 | 3 |  |  | 2 | 2 | 1 | 2 | 1 | NA | 0 | 0
C | 14 | VP | Clear | 1 | 3,3'-Sulfonyldianiline | 599-61-1 | 3 |  |  | 2 | 1 | 4 | 2 | 1 | NA | 0 | 0
C | 14 | VP | Clear | 1 | 4,4'-Sufonylbisbenzamine | 80-08-0 | 3 |  |  | 2 | 4 | 4 | 2 | 1 | NA | 0 | 0
C | 14 | VP | Clear | 1 | Decamethylcyclopentasiloxane | 541-02-6 | 3 |  |  | 2 | 4 | 2 | 2 | 1 | NA | 0 | 0
C | 14 | VP | Clear | 1 | Dodecamethylcyclohexasiloxane | 540-97-6 | 3 |  |  | 2 | 2 | 2 | 2 | 1 | NA | 0 | 0
C | 14 | VP | Clear | 1 | Tetradecamethylcycloheptasiloxane | 107-50-6 | 3 |  |  | 2 | 4 | 4 | 2 | 1 | NA | 0 | 0
C | 14 | VP | Clear | 1 | Triethylene glycol | 112-27-6 | 3 |  |  | 2 | 2 | 2 | 2 | 1 | NA | 0 | 0
C | 14 | VP | Clear | 1 | Triethylene glycol dimethacrylate | 109-16-0 | 3 |  |  | 2 | 1 | 1 | 2 | 1 | NA | 0 | 0
C | 14 | VP | Clear | 1 | Tetraethylene glycol diacrylate | 17831-71-9 | 3 |  |  | 2 | 1 | 1 | 2 | 1 | NA | 0 | 0
C | 14 | VP | Clear | 1 | Ethylene glycol dimethacrylate | 97-90-5 | 3 |  |  | 2 | 4 | 1 | 2 | 1 | NA | 0 | 0
C | 14 | VP | Clear | 1 | Benzyl alcohol | 100-51-6 | 3 |  |  | 2 | 1 | 1 | 2 | 1 | NA | 0 | 0
C | 14 | VP | Clear | 1 | Glycerin | 56-81-5 | 3 |  |  | 2 | 1 | 1 | 2 | 1 | NA | 0 | 0
C | 14 | VP | Clear | 1 | Allyl crotonate | 20474-93-5 | 3 |  |  | 2 | 4 | 4 | 2 | 1 | NA | 0 | 0
C | 14 | VP | Clear | 1 | Propylene glycol methyl ether acetate | 108-65-6 | 2 |  |  | 2 | 1 | 2 | 2 | 1 | NA | 0 | 0
D | 15 | VP | Black | 1 | Acetone | 67-64-1 | 1 |  |  | 2 | 1 | 2 | 2 | 1 | NA | 0 | 0
D | 15 | VP | Black | 1 | IPA | 67-63-0 | 1 |  |  | 2 | 1 | 1 | 2 | 1 | NA | 0 | 0
D | 15 | VP | Black | 1 | M_Methacrylate | 80-62-6 | 1 | 64 | 0.0064 | 1 | 1 | 1 | 2 | 1 | NA | 1 | 1
D | 15 | VP | Black | 1 | Toluene | 108-88-3 | 1 |  |  | 2 | 1 | 4 | 2 | 1 | NA | 0 | 0
D | 15 | VP | Black | 1 | Ethylbenzene | 100-41-4 | 1 |  |  | 2 | 1 | 2 | 2 | 1 | NA | 0 | 0
D | 15 | VP | Black | 1 | mp-Xylene | 1330-20-7 | 1 |  |  | 2 | 1 | 1 | 2 | 1 | NA | 0 | 0
D | 15 | VP | Black | 1 | Styrene | 100-42-5 | 1 |  |  | 2 | 1 | 1 | 2 | 1 | NA | 0 | 0
D | 15 | VP | Black | 1 | o-Xylene | 95-47-6 | 1 |  |  | 2 | 1 | 1 | 2 | 1 | NA | 0 | 0
D | 15 | VP | Black | 1 | Tetrahydrofuran | 109-99-9 | 2 |  |  | 2 | 2 | 2 | 2 | 1 | NA | 0 | 0
D | 15 | VP | Black | 1 | 2-butanone | 78-93-3 | 2 |  |  | 2 | 2 | 2 | 2 | 1 | NA | 0 | 0
D | 15 | VP | Black | 1 | Cyclohexane | 110-82-7 | 2 |  |  | 2 | 1 | 4 | 2 | 1 | NA | 0 | 0
D | 15 | VP | Black | 1 | (E)-2-butenoic acid | 107-93-7 | 2 |  |  | 2 | 4 | 4 | 2 | 1 | NA | 0 | 0
D | 15 | VP | Black | 1 | 3,5,5-Trimethyl cyclohexene | 933-12-0 | 2 |  |  | 2 | 4 | 4 | 2 | 1 | NA | 0 | 0
D | 15 | VP | Black | 1 | 1,1,3-Trimethyl cyclohexane | 3073-66-3 | 2 |  |  | 2 | 4 | 4 | 2 | 1 | NA | 0 | 0
D | 15 | VP | Black | 1 | 2-Hexanone | 591-78-6 | 2 |  |  | 2 | 1 | 2 | 2 | 1 | NA | 0 | 0
D | 15 | VP | Black | 1 | (E)-2-penten-1-ol | 1576-96-1 | 2 |  |  | 2 | 4 | 4 | 2 | 1 | NA | 0 | 0
D | 15 | VP | Black | 1 | 1,2-Propylene glycol | 57-55-6 | 2 | 330 | 0.033 | 1 | 2 | 2 | 2 | 1 | NA | 0 | 0
D | 15 | VP | Black | 1 | Methoxytrimethylsilane | 1825-61-2 | 2 | 41 | 0.0041 | 1 | 4 | 4 | 2 | 1 | NA | 0 | 0
D | 15 | VP | Black | 1 | Dimethoxydimethylsilane | 1112-39-6 | 2 |  |  | 2 | 1 | 4 | 2 | 1 | NA | 0 | 0
D | 15 | VP | Black | 1 | Hexamethyldisiloxane | 107-46-0 | 2 |  |  | 2 | 2 | 2 | 2 | 1 | NA | 0 | 0
D | 15 | VP | Black | 1 | Acetic acid | 64-19-7 | 2 | 44 | 0.0044 | 1 | 1 | 2 | 2 | 1 | NA | 0 | 1
D | 15 | VP | Black | 1 | Acrylic acid | 79-10-7 | 2 |  |  | 2 | 1 | 2 | 2 | 1 | NA | 0 | 0
D | 15 | VP | Black | 1 | Methacrylic acid | 79-41-4 | 2 | 250 | 0.025 | 1 | 1 | 2 | 2 | 1 | NA | 0 | 1
D | 15 | VP | Black | 1 | 1-methoxyacetate ethanol | 4382-77-8 | 2 |  |  | 2 | 4 | 4 | 2 | 1 | NA | 0 | 0
D | 15 | VP | Black | 1 | 2-butoxyethanol | 111-76-2 | 2 | 370 | 0.037 | 1 | 1 | 2 | 2 | 1 | NA | 0 | 1
D | 15 | VP | Black | 1 | Isopropyl methacrylate | 4655-34-9 | 2 |  |  | 2 | 1 | 1 | 2 | 1 | NA | 0 | 0
D | 15 | VP | Black | 1 | Dimethylester carbonic acid | 616-38-6 | 2 |  |  | 2 | 1 | 4 | 2 | 1 | NA | 0 | 0
D | 15 | VP | Black | 1 | Methyl isobutyl ketone | 108-10-1 | 2 |  |  | 2 | 1 | 4 | 2 | 1 | NA | 0 | 0
D | 15 | VP | Black | 1 | Tetramethoxymethane | 1850-14-2 | 2 |  |  | 2 | 1 | 4 | 2 | 1 | NA | 0 | 0
D | 15 | VP | Black | 1 | 5-methyl-2(5H)-furanone | 591-11-7 | 2 |  |  | 2 | 4 | 4 | 2 | 1 | NA | 0 | 0
D | 15 | VP | Black | 1 | (Z)-2-butenoic acid | 503-64-0 | 2 |  |  | 2 | 4 | 4 | 2 | 1 | NA | 0 | 0
D | 15 | VP | Black | 1 | Butylester acetic acid | 123-86-4 | 2 |  |  | 2 | 1 | 2 | 2 | 1 | NA | 0 | 0
D | 15 | VP | Black | 1 | Ethanol | 64-17-5 | 2 |  |  | 2 | 1 | 2 | 2 | 1 | NA | 0 | 0
D | 15 | VP | Black | 1 | Methyl acrylate | 96-33-3 | 2 |  |  | 2 | 1 | 1 | 2 | 1 | NA | 0 | 0
D | 15 | VP | Black | 1 | Allyl alcohol | 107-18-6 | 2 |  |  | 2 | 1 | 2 | 2 | 1 | NA | 0 | 0
D | 15 | VP | Black | 1 | 1,1,2-trimethoxyethane | 24332-20-5 | 2 |  |  | 2 | 1 | 4 | 2 | 1 | NA | 0 | 0
D | 15 | VP | Black | 1 | (Z)-methylester-2-butenoic acid | 4358-59-2 | 2 |  |  | 2 | 4 | 4 | 2 | 1 | NA | 0 | 0
D | 15 | VP | Black | 1 | Triethanolamine | 102-71-6 | 2 |  |  | 2 | 1 | 1 | 2 | 1 | NA | 0 | 0
D | 15 | VP | Black | 1 | N-(2-methylpropyl)-formamide | 6281-96-5 | 2 |  |  | 2 | 4 | 4 | 2 | 1 | NA | 0 | 0
D | 15 | VP | Black | 1 | 1-butanol | 71-36-3 | 2 | 27 | 0.0027 | 1 | 1 | 2 | 2 | 1 | NA | 0 | 1
D | 15 | VP | Black | 1 | 1-methoxy-2-propanol | 107-98-2 | 2 |  |  | 2 | 1 | 2 | 2 | 1 | NA | 0 | 0
D | 15 | VP | Black | 1 | Dimethyl sulfoxide | 67-68-5 | 2 |  |  | 2 | 2 | 2 | 2 | 1 | NA | 0 | 0
D | 15 | VP | Black | 1 | Cyclohexanone | 108-94-1 | 2 |  |  | 2 | 1 | 2 | 2 | 1 | NA | 0 | 0
D | 15 | VP | Black | 1 | 1-chlorobutane | 109-69-3 | 2 |  |  | 2 | 1 | 4 | 2 | 1 | NA | 0 | 0
D | 15 | VP | Black | 1 | Butyl isocyanate | 111-36-4 | 2 |  |  | 2 | 1 | 1 | 2 | 1 | NA | 0 | 0
D | 15 | VP | Black | 1 | 2-Chloroethyl acrylate | 2206-89-5 | 2 |  |  | 2 | 1 | 4 | 2 | 1 | NA | 0 | 0
D | 15 | VP | Black | 1 | 2-Hydroxyethyl acetate | 542-59-6 | 2 |  |  | 2 | 4 | 4 | 2 | 1 | NA | 0 | 0
D | 15 | VP | Black | 1 | 2,2-dimethoxypropane | 77-76-9 | 2 |  |  | 2 | 1 | 4 | 2 | 1 | NA | 0 | 0
D | 15 | VP | Black | 1 | Nitrosobenzene | 586-96-9 | 2 |  |  | 2 | 4 | 4 | 2 | 1 | NA | 0 | 0
D | 15 | VP | Black | 1 | Tetrahydrofurfuryl alcohol | 97-99-4 | 2 |  |  | 2 | 2 | 2 | 2 | 1 | NA | 0 | 0
D | 15 | VP | Black | 1 | Ethyl butyrate | 105-54-4 | 2 |  |  | 2 | 1 | 2 | 2 | 1 | NA | 0 | 0
D | 15 | VP | Black | 1 | Triethylamine | 121-44-8 | 2 |  |  | 2 | 1 | 2 | 2 | 1 | NA | 0 | 0
D | 15 | VP | Black | 1 | 2-methyl-1,3-dioxolane | 497-26-7 | 2 |  |  | 2 | 4 | 4 | 2 | 1 | NA | 0 | 0
D | 15 | VP | Black | 1 | 1,4-Dioxane | 123-91-1 | 2 |  |  | 2 | 1 | 4 | 2 | 1 | NA | 0 | 0
D | 15 | VP | Black | 1 | 2-Methoxyethyl acrylate | 3121-61-7 | 2 |  |  | 2 | 1 | 1 | 2 | 1 | NA | 0 | 0
D | 15 | VP | Black | 1 | Propylene carbonate | 108-32-7 | 3 |  |  | 2 | 1 | 2 | 2 | 1 | NA | 0 | 0
D | 15 | VP | Black | 1 | 1,1'-thiobis-benzene | 139-66-2 | 3 |  |  | 2 | 1 | 4 | 2 | 1 | NA | 0 | 0
D | 15 | VP | Black | 1 | Bisphenol A | 80-05-7 | 3 |  |  | 2 | 2 | 1 | 2 | 1 | NA | 0 | 0
D | 15 | VP | Black | 1 | 2-Hydroxyethyl methacrylate | 868-77-9 | 3 | 100000 | 10 | 1 | 1 | 1 | 2 | 1 | NA | 1 | 1
D | 15 | VP | Black | 1 | 2-Hydroxyethyl acrylate | 818-61-1 | 3 |  |  | 2 | 1 | 1 | 2 | 1 | NA | 0 | 0
D | 15 | VP | Black | 1 | 2-Hydroxypropyl methacrylate | 923-26-2 | 3 | 170000 | 17 | 1 | 4 | 1 | 2 | 1 | NA | 1 | 0
D | 15 | VP | Black | 1 | 3,3,5-trimethylcyclohexanol | 116-02-9 | 3 |  |  | 2 | 1 | 4 | 2 | 1 | NA | 0 | 0
D | 15 | VP | Black | 1 | 3,3,5-trimethylcyclohexene | 503-45-7 | 3 |  |  | 2 | 4 | 4 | 2 | 1 | NA | 0 | 0
D | 15 | VP | Black | 1 | Camphene | 79-92-5 | 3 |  |  | 2 | 2 | 2 | 2 | 1 | NA | 0 | 0
D | 15 | VP | Black | 1 | Bisphenol A diglycidyl ether resin | 1675-54-3 | 3 |  |  | 2 | 1 | 1 | 2 | 1 | NA | 0 | 0
D | 15 | VP | Black | 1 | 1-nitrosopiperidine | 100-75-4 | 3 |  |  | 2 | 4 | 4 | 2 | 1 | NA | 0 | 0
D | 15 | VP | Black | 1 | 2,4,6-trimethoxy-1,3,5-triazine | 877-89-4 | 3 |  |  | 2 | 1 | 4 | 2 | 1 | NA | 0 | 0
D | 15 | VP | Black | 1 | 2,4,6-trimethylbenzoic acid | 480-63-7 | 3 |  |  | 2 | 1 | 4 | 2 | 1 | NA | 0 | 0
D | 15 | VP | Black | 1 | 2,4-bis(1,1-dimethylethyl)phenol | 96-76-4 | 3 |  |  | 2 | 1 | 2 | 2 | 1 | NA | 0 | 0
D | 15 | VP | Black | 1 | Butylated hydroxytoluene | 128-37-0 | 3 |  |  | 2 | 1 | 1 | 2 | 1 | NA | 0 | 0
D | 15 | VP | Black | 1 | 2,7-Dimethyl-1,6-octadiene | 40195-09-3 | 3 |  |  | 2 | 4 | 4 | 2 | 1 | NA | 0 | 0
D | 15 | VP | Black | 1 | 2,2-Dimethyl-1,3-propanediol | 126-30-7 | 3 |  |  | 2 | 1 | 2 | 2 | 1 | NA | 0 | 0
D | 15 | VP | Black | 1 | Hexamethylene diacrylate | 13048-33-4 | 3 |  |  | 2 | 1 | 1 | 2 | 1 | NA | 0 | 0
D | 15 | VP | Black | 1 | N,N-Dimethylacrylamide | 2680-03-7 | 3 |  |  | 2 | 2 | 1 | 2 | 1 | NA | 0 | 0
D | 15 | VP | Black | 1 | 3,3'-Sulfonyldianiline | 599-61-1 | 3 |  |  | 2 | 1 | 4 | 2 | 1 | NA | 0 | 0
D | 15 | VP | Black | 1 | 4,4'-Sufonylbisbenzamine | 80-08-0 | 3 |  |  | 2 | 4 | 4 | 2 | 1 | NA | 0 | 0
D | 15 | VP | Black | 1 | Decamethylcyclopentasiloxane | 541-02-6 | 3 |  |  | 2 | 4 | 2 | 2 | 1 | NA | 0 | 0
D | 15 | VP | Black | 1 | Dodecamethylcyclohexasiloxane | 540-97-6 | 3 |  |  | 2 | 2 | 2 | 2 | 1 | NA | 0 | 0
D | 15 | VP | Black | 1 | Tetradecamethylcycloheptasiloxane | 107-50-6 | 3 |  |  | 2 | 4 | 4 | 2 | 1 | NA | 0 | 0
D | 15 | VP | Black | 1 | Triethylene glycol | 112-27-6 | 3 |  |  | 2 | 2 | 2 | 2 | 1 | NA | 0 | 0
D | 15 | VP | Black | 1 | Triethylene glycol dimethacrylate | 109-16-0 | 3 |  |  | 2 | 1 | 1 | 2 | 1 | NA | 0 | 0
D | 15 | VP | Black | 1 | Tetraethylene glycol diacrylate | 17831-71-9 | 3 |  |  | 2 | 1 | 1 | 2 | 1 | NA | 0 | 0
D | 15 | VP | Black | 1 | Ethylene glycol dimethacrylate | 97-90-5 | 3 |  |  | 2 | 4 | 1 | 2 | 1 | NA | 0 | 0
D | 15 | VP | Black | 1 | Benzyl alcohol | 100-51-6 | 3 |  |  | 2 | 1 | 1 | 2 | 1 | NA | 0 | 0
D | 15 | VP | Black | 1 | Glycerin | 56-81-5 | 3 |  |  | 2 | 1 | 1 | 2 | 1 | NA | 0 | 0
D | 15 | VP | Black | 1 | Allyl crotonate | 20474-93-5 | 3 |  |  | 2 | 4 | 4 | 2 | 1 | NA | 0 | 0
D | 15 | VP | Black | 1 | Propylene glycol methyl ether acetate | 108-65-6 | 2 |  |  | 2 | 1 | 2 | 2 | 1 | NA | 0 | 0
D | 16 | VP | White | 1 | Acetone | 67-64-1 | 1 |  |  | 2 | 1 | 2 | 2 | 1 | 2 | 0 | 0
D | 16 | VP | White | 1 | IPA | 67-63-0 | 1 |  |  | 2 | 1 | 1 | 2 | 1 | 2 | 0 | 0
D | 16 | VP | White | 1 | M_Methacrylate | 80-62-6 | 1 |  |  | 2 | 1 | 1 | 2 | 1 | 2 | 0 | 0
D | 16 | VP | White | 1 | Toluene | 108-88-3 | 1 | 27 | 0.0027 | 1 | 1 | 4 | 2 | 1 | 2 | 0 | 1
D | 16 | VP | White | 1 | Ethylbenzene | 100-41-4 | 1 |  |  | 2 | 1 | 2 | 2 | 1 | 2 | 0 | 0
D | 16 | VP | White | 1 | mp-Xylene | 1330-20-7 | 1 |  |  | 2 | 1 | 1 | 2 | 1 | 2 | 0 | 0
D | 16 | VP | White | 1 | Styrene | 100-42-5 | 1 |  |  | 2 | 1 | 1 | 2 | 1 | 2 | 0 | 0
D | 16 | VP | White | 1 | o-Xylene | 95-47-6 | 1 |  |  | 2 | 1 | 1 | 2 | 1 | 2 | 0 | 0
D | 16 | VP | White | 1 | Tetrahydrofuran | 109-99-9 | 2 |  |  | 2 | 2 | 2 | 2 | 1 | 2 | 0 | 0
D | 16 | VP | White | 1 | 2-butanone | 78-93-3 | 2 |  |  | 2 | 2 | 2 | 2 | 1 | 2 | 0 | 0
D | 16 | VP | White | 1 | Cyclohexane | 110-82-7 | 2 |  |  | 2 | 1 | 4 | 2 | 1 | 2 | 0 | 0
D | 16 | VP | White | 1 | (E)-2-butenoic acid | 107-93-7 | 2 |  |  | 2 | 4 | 4 | 2 | 1 | 2 | 0 | 0
D | 16 | VP | White | 1 | 3,5,5-Trimethyl cyclohexene | 933-12-0 | 2 |  |  | 2 | 4 | 4 | 2 | 1 | 2 | 0 | 0
D | 16 | VP | White | 1 | 1,1,3-Trimethyl cyclohexane | 3073-66-3 | 2 |  |  | 2 | 4 | 4 | 2 | 1 | 2 | 0 | 0
D | 16 | VP | White | 1 | 2-Hexanone | 591-78-6 | 2 |  |  | 2 | 1 | 2 | 2 | 1 | 2 | 0 | 0
D | 16 | VP | White | 1 | (E)-2-penten-1-ol | 1576-96-1 | 2 |  |  | 2 | 4 | 4 | 2 | 1 | 2 | 0 | 0
D | 16 | VP | White | 1 | 1,2-Propylene glycol | 57-55-6 | 2 |  |  | 2 | 2 | 2 | 2 | 1 | 2 | 0 | 0
D | 16 | VP | White | 1 | Methoxytrimethylsilane | 1825-61-2 | 2 |  |  | 2 | 4 | 4 | 2 | 1 | 2 | 0 | 0
D | 16 | VP | White | 1 | Dimethoxydimethylsilane | 1112-39-6 | 2 |  |  | 2 | 1 | 4 | 2 | 1 | 2 | 0 | 0
D | 16 | VP | White | 1 | Hexamethyldisiloxane | 107-46-0 | 2 |  |  | 2 | 2 | 2 | 2 | 1 | 2 | 0 | 0
D | 16 | VP | White | 1 | Acetic acid | 64-19-7 | 2 | 48 | 0.0048 | 1 | 1 | 2 | 2 | 1 | 2 | 0 | 1
D | 16 | VP | White | 1 | Acrylic acid | 79-10-7 | 2 |  |  | 2 | 1 | 2 | 2 | 1 | 2 | 0 | 0
D | 16 | VP | White | 1 | Methacrylic acid | 79-41-4 | 2 |  |  | 2 | 1 | 2 | 2 | 1 | 2 | 0 | 0
D | 16 | VP | White | 1 | 1-methoxyacetate ethanol | 4382-77-8 | 2 |  |  | 2 | 4 | 4 | 2 | 1 | 2 | 0 | 0
D | 16 | VP | White | 1 | 2-butoxyethanol | 111-76-2 | 2 |  |  | 2 | 1 | 2 | 2 | 1 | 2 | 0 | 0
D | 16 | VP | White | 1 | Isopropyl methacrylate | 4655-34-9 | 2 |  |  | 2 | 1 | 1 | 2 | 1 | 2 | 0 | 0
D | 16 | VP | White | 1 | Dimethylester carbonic acid | 616-38-6 | 2 |  |  | 2 | 1 | 4 | 2 | 1 | 2 | 0 | 0
D | 16 | VP | White | 1 | Methyl isobutyl ketone | 108-10-1 | 2 |  |  | 2 | 1 | 4 | 2 | 1 | 2 | 0 | 0
D | 16 | VP | White | 1 | Tetramethoxymethane | 1850-14-2 | 2 |  |  | 2 | 1 | 4 | 2 | 1 | 2 | 0 | 0
D | 16 | VP | White | 1 | 5-methyl-2(5H)-furanone | 591-11-7 | 2 |  |  | 2 | 4 | 4 | 2 | 1 | 2 | 0 | 0
D | 16 | VP | White | 1 | (Z)-2-butenoic acid | 503-64-0 | 2 |  |  | 2 | 4 | 4 | 2 | 1 | 2 | 0 | 0
D | 16 | VP | White | 1 | Butylester acetic acid | 123-86-4 | 2 |  |  | 2 | 1 | 2 | 2 | 1 | 2 | 0 | 0
D | 16 | VP | White | 1 | Ethanol | 64-17-5 | 2 |  |  | 2 | 1 | 2 | 2 | 1 | 2 | 0 | 0
D | 16 | VP | White | 1 | Methyl acrylate | 96-33-3 | 2 |  |  | 2 | 1 | 1 | 2 | 1 | 2 | 0 | 0
D | 16 | VP | White | 1 | Allyl alcohol | 107-18-6 | 2 |  |  | 2 | 1 | 2 | 2 | 1 | 2 | 0 | 0
D | 16 | VP | White | 1 | 1,1,2-trimethoxyethane | 24332-20-5 | 2 |  |  | 2 | 1 | 4 | 2 | 1 | 2 | 0 | 0
D | 16 | VP | White | 1 | (Z)-methylester-2-butenoic acid | 4358-59-2 | 2 |  |  | 2 | 4 | 4 | 2 | 1 | 2 | 0 | 0
D | 16 | VP | White | 1 | Triethanolamine | 102-71-6 | 2 |  |  | 2 | 1 | 1 | 2 | 1 | 2 | 0 | 0
D | 16 | VP | White | 1 | N-(2-methylpropyl)-formamide | 6281-96-5 | 2 |  |  | 2 | 4 | 4 | 2 | 1 | 2 | 0 | 0
D | 16 | VP | White | 1 | 1-butanol | 71-36-3 | 2 |  |  | 2 | 1 | 2 | 2 | 1 | 2 | 0 | 0
D | 16 | VP | White | 1 | 1-methoxy-2-propanol | 107-98-2 | 2 | 230 | 0.023 | 1 | 1 | 2 | 2 | 1 | 2 | 0 | 1
D | 16 | VP | White | 1 | Dimethyl sulfoxide | 67-68-5 | 2 | 1800 | 0.18 | 1 | 2 | 2 | 2 | 1 | 2 | 0 | 0
D | 16 | VP | White | 1 | Cyclohexanone | 108-94-1 | 2 |  |  | 2 | 1 | 2 | 2 | 1 | 2 | 0 | 0
D | 16 | VP | White | 1 | 1-chlorobutane | 109-69-3 | 2 |  |  | 2 | 1 | 4 | 2 | 1 | 2 | 0 | 0
D | 16 | VP | White | 1 | Butyl isocyanate | 111-36-4 | 2 |  |  | 2 | 1 | 1 | 2 | 1 | 2 | 0 | 0
D | 16 | VP | White | 1 | 2-Chloroethyl acrylate | 2206-89-5 | 2 |  |  | 2 | 1 | 4 | 2 | 1 | 2 | 0 | 0
D | 16 | VP | White | 1 | 2-Hydroxyethyl acetate | 542-59-6 | 2 |  |  | 2 | 4 | 4 | 2 | 1 | 2 | 0 | 0
D | 16 | VP | White | 1 | 2,2-dimethoxypropane | 77-76-9 | 2 |  |  | 2 | 1 | 4 | 2 | 1 | 2 | 0 | 0
D | 16 | VP | White | 1 | Nitrosobenzene | 586-96-9 | 2 |  |  | 2 | 4 | 4 | 2 | 1 | 2 | 0 | 0
D | 16 | VP | White | 1 | Tetrahydrofurfuryl alcohol | 97-99-4 | 2 |  |  | 2 | 2 | 2 | 2 | 1 | 2 | 0 | 0
D | 16 | VP | White | 1 | Ethyl butyrate | 105-54-4 | 2 |  |  | 2 | 1 | 2 | 2 | 1 | 2 | 0 | 0
D | 16 | VP | White | 1 | Triethylamine | 121-44-8 | 2 |  |  | 2 | 1 | 2 | 2 | 1 | 2 | 0 | 0
D | 16 | VP | White | 1 | 2-methyl-1,3-dioxolane | 497-26-7 | 2 |  |  | 2 | 4 | 4 | 2 | 1 | 2 | 0 | 0
D | 16 | VP | White | 1 | 1,4-Dioxane | 123-91-1 | 2 |  |  | 2 | 1 | 4 | 2 | 1 | 2 | 0 | 0
D | 16 | VP | White | 1 | 2-Methoxyethyl acrylate | 3121-61-7 | 2 |  |  | 2 | 1 | 1 | 2 | 1 | 2 | 0 | 0
D | 16 | VP | White | 1 | Propylene carbonate | 108-32-7 | 3 |  |  | 2 | 1 | 2 | 2 | 1 | 2 | 0 | 0
D | 16 | VP | White | 1 | 1,1'-thiobis-benzene | 139-66-2 | 3 |  |  | 2 | 1 | 4 | 2 | 1 | 2 | 0 | 0
D | 16 | VP | White | 1 | Bisphenol A | 80-05-7 | 3 |  |  | 2 | 2 | 1 | 2 | 1 | 2 | 0 | 0
D | 16 | VP | White | 1 | 2-Hydroxyethyl methacrylate | 868-77-9 | 3 |  |  | 2 | 1 | 1 | 2 | 1 | 2 | 0 | 0
D | 16 | VP | White | 1 | 2-Hydroxyethyl acrylate | 818-61-1 | 3 |  |  | 2 | 1 | 1 | 2 | 1 | 2 | 0 | 0
D | 16 | VP | White | 1 | 2-Hydroxypropyl methacrylate | 923-26-2 | 3 |  |  | 2 | 4 | 1 | 2 | 1 | 2 | 0 | 0
D | 16 | VP | White | 1 | 3,3,5-trimethylcyclohexanol | 116-02-9 | 3 |  |  | 2 | 1 | 4 | 2 | 1 | 2 | 0 | 0
D | 16 | VP | White | 1 | 3,3,5-trimethylcyclohexene | 503-45-7 | 3 |  |  | 2 | 4 | 4 | 2 | 1 | 2 | 0 | 0
D | 16 | VP | White | 1 | Camphene | 79-92-5 | 3 |  |  | 2 | 2 | 2 | 2 | 1 | 2 | 0 | 0
D | 16 | VP | White | 1 | Bisphenol A diglycidyl ether resin | 1675-54-3 | 3 |  |  | 2 | 1 | 1 | 2 | 1 | 2 | 0 | 0
D | 16 | VP | White | 1 | 1-nitrosopiperidine | 100-75-4 | 3 |  |  | 2 | 4 | 4 | 2 | 1 | 2 | 0 | 0
D | 16 | VP | White | 1 | 2,4,6-trimethoxy-1,3,5-triazine | 877-89-4 | 3 |  |  | 2 | 1 | 4 | 2 | 1 | 2 | 0 | 0
D | 16 | VP | White | 1 | 2,4,6-trimethylbenzoic acid | 480-63-7 | 3 |  |  | 2 | 1 | 4 | 2 | 1 | 2 | 0 | 0
D | 16 | VP | White | 1 | 2,4-bis(1,1-dimethylethyl)phenol | 96-76-4 | 3 |  |  | 2 | 1 | 2 | 2 | 1 | 2 | 0 | 0
D | 16 | VP | White | 1 | Butylated hydroxytoluene | 128-37-0 | 3 |  |  | 2 | 1 | 1 | 2 | 1 | 2 | 0 | 0
D | 16 | VP | White | 1 | 2,7-Dimethyl-1,6-octadiene | 40195-09-3 | 3 |  |  | 2 | 4 | 4 | 2 | 1 | 2 | 0 | 0
D | 16 | VP | White | 1 | 2,2-Dimethyl-1,3-propanediol | 126-30-7 | 3 |  |  | 2 | 1 | 2 | 2 | 1 | 2 | 0 | 0
D | 16 | VP | White | 1 | Hexamethylene diacrylate | 13048-33-4 | 3 |  |  | 2 | 1 | 1 | 2 | 1 | 2 | 0 | 0
D | 16 | VP | White | 1 | N,N-Dimethylacrylamide | 2680-03-7 | 3 |  |  | 2 | 2 | 1 | 2 | 1 | 2 | 0 | 0
D | 16 | VP | White | 1 | 3,3'-Sulfonyldianiline | 599-61-1 | 3 |  |  | 2 | 1 | 4 | 2 | 1 | 2 | 0 | 0
D | 16 | VP | White | 1 | 4,4'-Sufonylbisbenzamine | 80-08-0 | 3 |  |  | 2 | 4 | 4 | 2 | 1 | 2 | 0 | 0
D | 16 | VP | White | 1 | Decamethylcyclopentasiloxane | 541-02-6 | 3 |  |  | 2 | 4 | 2 | 2 | 1 | 2 | 0 | 0
D | 16 | VP | White | 1 | Dodecamethylcyclohexasiloxane | 540-97-6 | 3 |  |  | 2 | 2 | 2 | 2 | 1 | 2 | 0 | 0
D | 16 | VP | White | 1 | Tetradecamethylcycloheptasiloxane | 107-50-6 | 3 |  |  | 2 | 4 | 4 | 2 | 1 | 2 | 0 | 0
D | 16 | VP | White | 1 | Triethylene glycol | 112-27-6 | 3 |  |  | 2 | 2 | 2 | 2 | 1 | 2 | 0 | 0
D | 16 | VP | White | 1 | Triethylene glycol dimethacrylate | 109-16-0 | 3 |  |  | 2 | 1 | 1 | 2 | 1 | 2 | 0 | 0
D | 16 | VP | White | 1 | Tetraethylene glycol diacrylate | 17831-71-9 | 3 | 3800 | 0.38 | 1 | 1 | 1 | 2 | 1 | 2 | 1 | 1
D | 16 | VP | White | 1 | Ethylene glycol dimethacrylate | 97-90-5 | 3 |  |  | 2 | 4 | 1 | 2 | 1 | 2 | 0 | 0
D | 16 | VP | White | 1 | Benzyl alcohol | 100-51-6 | 3 |  |  | 2 | 1 | 1 | 2 | 1 | 2 | 0 | 0
D | 16 | VP | White | 1 | Glycerin | 56-81-5 | 3 |  |  | 2 | 1 | 1 | 2 | 1 | 2 | 0 | 0
D | 16 | VP | White | 1 | Allyl crotonate | 20474-93-5 | 3 |  |  | 2 | 4 | 4 | 2 | 1 | 2 | 0 | 0
D | 16 | VP | White | 1 | Propylene glycol methyl ether acetate | 108-65-6 | 2 | 2000 | 0.2 | 1 | 1 | 2 | 2 | 1 | 2 | 0 | 1
D | 17 | VP | Clear | 1 | Acetone | 67-64-1 | 1 |  |  | 2 | 1 | 2 | 2 | 1 | NA | 0 | 0
D | 17 | VP | Clear | 1 | IPA | 67-63-0 | 1 |  |  | 2 | 1 | 1 | 2 | 1 | NA | 0 | 0
D | 17 | VP | Clear | 1 | M_Methacrylate | 80-62-6 | 1 | 190 | 0.019 | 1 | 1 | 1 | 2 | 1 | NA | 1 | 1
D | 17 | VP | Clear | 1 | Toluene | 108-88-3 | 1 |  |  | 2 | 1 | 4 | 2 | 1 | NA | 0 | 0
D | 17 | VP | Clear | 1 | Ethylbenzene | 100-41-4 | 1 |  |  | 2 | 1 | 2 | 2 | 1 | NA | 0 | 0
D | 17 | VP | Clear | 1 | mp-Xylene | 1330-20-7 | 1 |  |  | 2 | 1 | 1 | 2 | 1 | NA | 0 | 0
D | 17 | VP | Clear | 1 | Styrene | 100-42-5 | 1 |  |  | 2 | 1 | 1 | 2 | 1 | NA | 0 | 0
D | 17 | VP | Clear | 1 | o-Xylene | 95-47-6 | 1 |  |  | 2 | 1 | 1 | 2 | 1 | NA | 0 | 0
D | 17 | VP | Clear | 1 | Tetrahydrofuran | 109-99-9 | 2 |  |  | 2 | 2 | 2 | 2 | 1 | NA | 0 | 0
D | 17 | VP | Clear | 1 | 2-butanone | 78-93-3 | 2 |  |  | 2 | 2 | 2 | 2 | 1 | NA | 0 | 0
D | 17 | VP | Clear | 1 | Cyclohexane | 110-82-7 | 2 |  |  | 2 | 1 | 4 | 2 | 1 | NA | 0 | 0
D | 17 | VP | Clear | 1 | (E)-2-butenoic acid | 107-93-7 | 2 |  |  | 2 | 4 | 4 | 2 | 1 | NA | 0 | 0
D | 17 | VP | Clear | 1 | 3,5,5-Trimethyl cyclohexene | 933-12-0 | 2 |  |  | 2 | 4 | 4 | 2 | 1 | NA | 0 | 0
D | 17 | VP | Clear | 1 | 1,1,3-Trimethyl cyclohexane | 3073-66-3 | 2 |  |  | 2 | 4 | 4 | 2 | 1 | NA | 0 | 0
D | 17 | VP | Clear | 1 | 2-Hexanone | 591-78-6 | 2 |  |  | 2 | 1 | 2 | 2 | 1 | NA | 0 | 0
D | 17 | VP | Clear | 1 | (E)-2-penten-1-ol | 1576-96-1 | 2 |  |  | 2 | 4 | 4 | 2 | 1 | NA | 0 | 0
D | 17 | VP | Clear | 1 | 1,2-Propylene glycol | 57-55-6 | 2 | 830 | 0.083 | 1 | 2 | 2 | 2 | 1 | NA | 0 | 0
D | 17 | VP | Clear | 1 | Methoxytrimethylsilane | 1825-61-2 | 2 |  |  | 2 | 4 | 4 | 2 | 1 | NA | 0 | 0
D | 17 | VP | Clear | 1 | Dimethoxydimethylsilane | 1112-39-6 | 2 |  |  | 2 | 1 | 4 | 2 | 1 | NA | 0 | 0
D | 17 | VP | Clear | 1 | Hexamethyldisiloxane | 107-46-0 | 2 |  |  | 2 | 2 | 2 | 2 | 1 | NA | 0 | 0
D | 17 | VP | Clear | 1 | Acetic acid | 64-19-7 | 2 | 140 | 0.014 | 1 | 1 | 2 | 2 | 1 | NA | 0 | 1
D | 17 | VP | Clear | 1 | Acrylic acid | 79-10-7 | 2 |  |  | 2 | 1 | 2 | 2 | 1 | NA | 0 | 0
D | 17 | VP | Clear | 1 | Methacrylic acid | 79-41-4 | 2 | 350 | 0.035 | 1 | 1 | 2 | 2 | 1 | NA | 0 | 1
D | 17 | VP | Clear | 1 | 1-methoxyacetate ethanol | 4382-77-8 | 2 |  |  | 2 | 4 | 4 | 2 | 1 | NA | 0 | 0
D | 17 | VP | Clear | 1 | 2-butoxyethanol | 111-76-2 | 2 |  |  | 2 | 1 | 2 | 2 | 1 | NA | 0 | 0
D | 17 | VP | Clear | 1 | Isopropyl methacrylate | 4655-34-9 | 2 |  |  | 2 | 1 | 1 | 2 | 1 | NA | 0 | 0
D | 17 | VP | Clear | 1 | Dimethylester carbonic acid | 616-38-6 | 2 |  |  | 2 | 1 | 4 | 2 | 1 | NA | 0 | 0
D | 17 | VP | Clear | 1 | Methyl isobutyl ketone | 108-10-1 | 2 |  |  | 2 | 1 | 4 | 2 | 1 | NA | 0 | 0
D | 17 | VP | Clear | 1 | Tetramethoxymethane | 1850-14-2 | 2 |  |  | 2 | 1 | 4 | 2 | 1 | NA | 0 | 0
D | 17 | VP | Clear | 1 | 5-methyl-2(5H)-furanone | 591-11-7 | 2 |  |  | 2 | 4 | 4 | 2 | 1 | NA | 0 | 0
D | 17 | VP | Clear | 1 | (Z)-2-butenoic acid | 503-64-0 | 2 |  |  | 2 | 4 | 4 | 2 | 1 | NA | 0 | 0
D | 17 | VP | Clear | 1 | Butylester acetic acid | 123-86-4 | 2 |  |  | 2 | 1 | 2 | 2 | 1 | NA | 0 | 0
D | 17 | VP | Clear | 1 | Ethanol | 64-17-5 | 2 |  |  | 2 | 1 | 2 | 2 | 1 | NA | 0 | 0
D | 17 | VP | Clear | 1 | Methyl acrylate | 96-33-3 | 2 |  |  | 2 | 1 | 1 | 2 | 1 | NA | 0 | 0
D | 17 | VP | Clear | 1 | Allyl alcohol | 107-18-6 | 2 |  |  | 2 | 1 | 2 | 2 | 1 | NA | 0 | 0
D | 17 | VP | Clear | 1 | 1,1,2-trimethoxyethane | 24332-20-5 | 2 |  |  | 2 | 1 | 4 | 2 | 1 | NA | 0 | 0
D | 17 | VP | Clear | 1 | (Z)-methylester-2-butenoic acid | 4358-59-2 | 2 |  |  | 2 | 4 | 4 | 2 | 1 | NA | 0 | 0
D | 17 | VP | Clear | 1 | Triethanolamine | 102-71-6 | 2 |  |  | 2 | 1 | 1 | 2 | 1 | NA | 0 | 0
D | 17 | VP | Clear | 1 | N-(2-methylpropyl)-formamide | 6281-96-5 | 2 |  |  | 2 | 4 | 4 | 2 | 1 | NA | 0 | 0
D | 17 | VP | Clear | 1 | 1-butanol | 71-36-3 | 2 | 35 | 0.0035 | 1 | 1 | 2 | 2 | 1 | NA | 0 | 1
D | 17 | VP | Clear | 1 | 1-methoxy-2-propanol | 107-98-2 | 2 |  |  | 2 | 1 | 2 | 2 | 1 | NA | 0 | 0
D | 17 | VP | Clear | 1 | Dimethyl sulfoxide | 67-68-5 | 2 |  |  | 2 | 2 | 2 | 2 | 1 | NA | 0 | 0
D | 17 | VP | Clear | 1 | Cyclohexanone | 108-94-1 | 2 | 27 | 0.0027 | 1 | 1 | 2 | 2 | 1 | NA | 0 | 1
D | 17 | VP | Clear | 1 | 1-chlorobutane | 109-69-3 | 2 |  |  | 2 | 1 | 4 | 2 | 1 | NA | 0 | 0
D | 17 | VP | Clear | 1 | Butyl isocyanate | 111-36-4 | 2 |  |  | 2 | 1 | 1 | 2 | 1 | NA | 0 | 0
D | 17 | VP | Clear | 1 | 2-Chloroethyl acrylate | 2206-89-5 | 2 |  |  | 2 | 1 | 4 | 2 | 1 | NA | 0 | 0
D | 17 | VP | Clear | 1 | 2-Hydroxyethyl acetate | 542-59-6 | 2 |  |  | 2 | 4 | 4 | 2 | 1 | NA | 0 | 0
D | 17 | VP | Clear | 1 | 2,2-dimethoxypropane | 77-76-9 | 2 |  |  | 2 | 1 | 4 | 2 | 1 | NA | 0 | 0
D | 17 | VP | Clear | 1 | Nitrosobenzene | 586-96-9 | 2 |  |  | 2 | 4 | 4 | 2 | 1 | NA | 0 | 0
D | 17 | VP | Clear | 1 | Tetrahydrofurfuryl alcohol | 97-99-4 | 2 |  |  | 2 | 2 | 2 | 2 | 1 | NA | 0 | 0
D | 17 | VP | Clear | 1 | Ethyl butyrate | 105-54-4 | 2 |  |  | 2 | 1 | 2 | 2 | 1 | NA | 0 | 0
D | 17 | VP | Clear | 1 | Triethylamine | 121-44-8 | 2 |  |  | 2 | 1 | 2 | 2 | 1 | NA | 0 | 0
D | 17 | VP | Clear | 1 | 2-methyl-1,3-dioxolane | 497-26-7 | 2 |  |  | 2 | 4 | 4 | 2 | 1 | NA | 0 | 0
D | 17 | VP | Clear | 1 | 1,4-Dioxane | 123-91-1 | 2 |  |  | 2 | 1 | 4 | 2 | 1 | NA | 0 | 0
D | 17 | VP | Clear | 1 | 2-Methoxyethyl acrylate | 3121-61-7 | 2 |  |  | 2 | 1 | 1 | 2 | 1 | NA | 0 | 0
D | 17 | VP | Clear | 1 | Propylene carbonate | 108-32-7 | 3 |  |  | 2 | 1 | 2 | 2 | 1 | NA | 0 | 0
D | 17 | VP | Clear | 1 | 1,1'-thiobis-benzene | 139-66-2 | 3 |  |  | 2 | 1 | 4 | 2 | 1 | NA | 0 | 0
D | 17 | VP | Clear | 1 | Bisphenol A | 80-05-7 | 3 |  |  | 2 | 2 | 1 | 2 | 1 | NA | 0 | 0
D | 17 | VP | Clear | 1 | 2-Hydroxyethyl methacrylate | 868-77-9 | 3 | 71000 | 7.1 | 1 | 1 | 1 | 2 | 1 | NA | 1 | 1
D | 17 | VP | Clear | 1 | 2-Hydroxyethyl acrylate | 818-61-1 | 3 |  |  | 2 | 1 | 1 | 2 | 1 | NA | 0 | 0
D | 17 | VP | Clear | 1 | 2-Hydroxypropyl methacrylate | 923-26-2 | 3 | 110000 | 11 | 1 | 4 | 1 | 2 | 1 | NA | 1 | 0
D | 17 | VP | Clear | 1 | 3,3,5-trimethylcyclohexanol | 116-02-9 | 3 |  |  | 2 | 1 | 4 | 2 | 1 | NA | 0 | 0
D | 17 | VP | Clear | 1 | 3,3,5-trimethylcyclohexene | 503-45-7 | 3 |  |  | 2 | 4 | 4 | 2 | 1 | NA | 0 | 0
D | 17 | VP | Clear | 1 | Camphene | 79-92-5 | 3 |  |  | 2 | 2 | 2 | 2 | 1 | NA | 0 | 0
D | 17 | VP | Clear | 1 | Bisphenol A diglycidyl ether resin | 1675-54-3 | 3 |  |  | 2 | 1 | 1 | 2 | 1 | NA | 0 | 0
D | 17 | VP | Clear | 1 | 1-nitrosopiperidine | 100-75-4 | 3 |  |  | 2 | 4 | 4 | 2 | 1 | NA | 0 | 0
D | 17 | VP | Clear | 1 | 2,4,6-trimethoxy-1,3,5-triazine | 877-89-4 | 3 |  |  | 2 | 1 | 4 | 2 | 1 | NA | 0 | 0
D | 17 | VP | Clear | 1 | 2,4,6-trimethylbenzoic acid | 480-63-7 | 3 |  |  | 2 | 1 | 4 | 2 | 1 | NA | 0 | 0
D | 17 | VP | Clear | 1 | 2,4-bis(1,1-dimethylethyl)phenol | 96-76-4 | 3 |  |  | 2 | 1 | 2 | 2 | 1 | NA | 0 | 0
D | 17 | VP | Clear | 1 | Butylated hydroxytoluene | 128-37-0 | 3 |  |  | 2 | 1 | 1 | 2 | 1 | NA | 0 | 0
D | 17 | VP | Clear | 1 | 2,7-Dimethyl-1,6-octadiene | 40195-09-3 | 3 |  |  | 2 | 4 | 4 | 2 | 1 | NA | 0 | 0
D | 17 | VP | Clear | 1 | 2,2-Dimethyl-1,3-propanediol | 126-30-7 | 3 |  |  | 2 | 1 | 2 | 2 | 1 | NA | 0 | 0
D | 17 | VP | Clear | 1 | Hexamethylene diacrylate | 13048-33-4 | 3 |  |  | 2 | 1 | 1 | 2 | 1 | NA | 0 | 0
D | 17 | VP | Clear | 1 | N,N-Dimethylacrylamide | 2680-03-7 | 3 |  |  | 2 | 2 | 1 | 2 | 1 | NA | 0 | 0
D | 17 | VP | Clear | 1 | 3,3'-Sulfonyldianiline | 599-61-1 | 3 |  |  | 2 | 1 | 4 | 2 | 1 | NA | 0 | 0
D | 17 | VP | Clear | 1 | 4,4'-Sufonylbisbenzamine | 80-08-0 | 3 |  |  | 2 | 4 | 4 | 2 | 1 | NA | 0 | 0
D | 17 | VP | Clear | 1 | Decamethylcyclopentasiloxane | 541-02-6 | 3 |  |  | 2 | 4 | 2 | 2 | 1 | NA | 0 | 0
D | 17 | VP | Clear | 1 | Dodecamethylcyclohexasiloxane | 540-97-6 | 3 |  |  | 2 | 2 | 2 | 2 | 1 | NA | 0 | 0
D | 17 | VP | Clear | 1 | Tetradecamethylcycloheptasiloxane | 107-50-6 | 3 |  |  | 2 | 4 | 4 | 2 | 1 | NA | 0 | 0
D | 17 | VP | Clear | 1 | Triethylene glycol | 112-27-6 | 3 |  |  | 2 | 2 | 2 | 2 | 1 | NA | 0 | 0
D | 17 | VP | Clear | 1 | Triethylene glycol dimethacrylate | 109-16-0 | 3 |  |  | 2 | 1 | 1 | 2 | 1 | NA | 0 | 0
D | 17 | VP | Clear | 1 | Tetraethylene glycol diacrylate | 17831-71-9 | 3 |  |  | 2 | 1 | 1 | 2 | 1 | NA | 0 | 0
D | 17 | VP | Clear | 1 | Ethylene glycol dimethacrylate | 97-90-5 | 3 | 1800 | 0.18 | 1 | 4 | 1 | 2 | 1 | NA | 1 | 0
D | 17 | VP | Clear | 1 | Benzyl alcohol | 100-51-6 | 3 |  |  | 2 | 1 | 1 | 2 | 1 | NA | 0 | 0
D | 17 | VP | Clear | 1 | Glycerin | 56-81-5 | 3 |  |  | 2 | 1 | 1 | 2 | 1 | NA | 0 | 0
D | 17 | VP | Clear | 1 | Allyl crotonate | 20474-93-5 | 3 |  |  | 2 | 4 | 4 | 2 | 1 | NA | 0 | 0
D | 17 | VP | Clear | 1 | Propylene glycol methyl ether acetate | 108-65-6 | 2 |  |  | 2 | 1 | 2 | 2 | 1 | NA | 0 | 0
D | 18 | VP | Clear | 1 | Acetone | 67-64-1 | 1 |  |  | 2 | 1 | 2 | 2 | NA | 2 | 0 | 0
D | 18 | VP | Clear | 1 | IPA | 67-63-0 | 1 |  |  | 2 | 1 | 1 | 2 | NA | 2 | 0 | 0
D | 18 | VP | Clear | 1 | M_Methacrylate | 80-62-6 | 1 |  |  | 2 | 1 | 1 | 2 | NA | 2 | 0 | 0
D | 18 | VP | Clear | 1 | Toluene | 108-88-3 | 1 |  |  | 2 | 1 | 4 | 2 | NA | 2 | 0 | 0
D | 18 | VP | Clear | 1 | Ethylbenzene | 100-41-4 | 1 |  |  | 2 | 1 | 2 | 2 | NA | 2 | 0 | 0
D | 18 | VP | Clear | 1 | mp-Xylene | 1330-20-7 | 1 |  |  | 2 | 1 | 1 | 2 | NA | 2 | 0 | 0
D | 18 | VP | Clear | 1 | Styrene | 100-42-5 | 1 |  |  | 2 | 1 | 1 | 2 | NA | 2 | 0 | 0
D | 18 | VP | Clear | 1 | o-Xylene | 95-47-6 | 1 |  |  | 2 | 1 | 1 | 2 | NA | 2 | 0 | 0
D | 18 | VP | Clear | 1 | Tetrahydrofuran | 109-99-9 | 2 |  |  | 2 | 2 | 2 | 2 | NA | 2 | 0 | 0
D | 18 | VP | Clear | 1 | 2-butanone | 78-93-3 | 2 | 230 | 0.023 | 1 | 2 | 2 | 2 | NA | 2 | 0 | 0
D | 18 | VP | Clear | 1 | Cyclohexane | 110-82-7 | 2 |  |  | 2 | 1 | 4 | 2 | NA | 2 | 0 | 0
D | 18 | VP | Clear | 1 | (E)-2-butenoic acid | 107-93-7 | 2 |  |  | 2 | 4 | 4 | 2 | NA | 2 | 0 | 0
D | 18 | VP | Clear | 1 | 3,5,5-Trimethyl cyclohexene | 933-12-0 | 2 |  |  | 2 | 4 | 4 | 2 | NA | 2 | 0 | 0
D | 18 | VP | Clear | 1 | 1,1,3-Trimethyl cyclohexane | 3073-66-3 | 2 |  |  | 2 | 4 | 4 | 2 | NA | 2 | 0 | 0
D | 18 | VP | Clear | 1 | 2-Hexanone | 591-78-6 | 2 |  |  | 2 | 1 | 2 | 2 | NA | 2 | 0 | 0
D | 18 | VP | Clear | 1 | (E)-2-penten-1-ol | 1576-96-1 | 2 |  |  | 2 | 4 | 4 | 2 | NA | 2 | 0 | 0
D | 18 | VP | Clear | 1 | 1,2-Propylene glycol | 57-55-6 | 2 |  |  | 2 | 2 | 2 | 2 | NA | 2 | 0 | 0
D | 18 | VP | Clear | 1 | Methoxytrimethylsilane | 1825-61-2 | 2 |  |  | 2 | 4 | 4 | 2 | NA | 2 | 0 | 0
D | 18 | VP | Clear | 1 | Dimethoxydimethylsilane | 1112-39-6 | 2 |  |  | 2 | 1 | 4 | 2 | NA | 2 | 0 | 0
D | 18 | VP | Clear | 1 | Hexamethyldisiloxane | 107-46-0 | 2 |  |  | 2 | 2 | 2 | 2 | NA | 2 | 0 | 0
D | 18 | VP | Clear | 1 | Acetic acid | 64-19-7 | 2 |  |  | 2 | 1 | 2 | 2 | NA | 2 | 0 | 0
D | 18 | VP | Clear | 1 | Acrylic acid | 79-10-7 | 2 | 140 | 0.014 | 1 | 1 | 2 | 2 | NA | 2 | 0 | 1
D | 18 | VP | Clear | 1 | Methacrylic acid | 79-41-4 | 2 |  |  | 2 | 1 | 2 | 2 | NA | 2 | 0 | 0
D | 18 | VP | Clear | 1 | 1-methoxyacetate ethanol | 4382-77-8 | 2 |  |  | 2 | 4 | 4 | 2 | NA | 2 | 0 | 0
D | 18 | VP | Clear | 1 | 2-butoxyethanol | 111-76-2 | 2 |  |  | 2 | 1 | 2 | 2 | NA | 2 | 0 | 0
D | 18 | VP | Clear | 1 | Isopropyl methacrylate | 4655-34-9 | 2 |  |  | 2 | 1 | 1 | 2 | NA | 2 | 0 | 0
D | 18 | VP | Clear | 1 | Dimethylester carbonic acid | 616-38-6 | 2 |  |  | 2 | 1 | 4 | 2 | NA | 2 | 0 | 0
D | 18 | VP | Clear | 1 | Methyl isobutyl ketone | 108-10-1 | 2 |  |  | 2 | 1 | 4 | 2 | NA | 2 | 0 | 0
D | 18 | VP | Clear | 1 | Tetramethoxymethane | 1850-14-2 | 2 |  |  | 2 | 1 | 4 | 2 | NA | 2 | 0 | 0
D | 18 | VP | Clear | 1 | 5-methyl-2(5H)-furanone | 591-11-7 | 2 |  |  | 2 | 4 | 4 | 2 | NA | 2 | 0 | 0
D | 18 | VP | Clear | 1 | (Z)-2-butenoic acid | 503-64-0 | 2 |  |  | 2 | 4 | 4 | 2 | NA | 2 | 0 | 0
D | 18 | VP | Clear | 1 | Butylester acetic acid | 123-86-4 | 2 |  |  | 2 | 1 | 2 | 2 | NA | 2 | 0 | 0
D | 18 | VP | Clear | 1 | Ethanol | 64-17-5 | 2 |  |  | 2 | 1 | 2 | 2 | NA | 2 | 0 | 0
D | 18 | VP | Clear | 1 | Methyl acrylate | 96-33-3 | 2 | 180 | 0.018 | 1 | 1 | 1 | 2 | NA | 2 | 1 | 1
D | 18 | VP | Clear | 1 | Allyl alcohol | 107-18-6 | 2 |  |  | 2 | 1 | 2 | 2 | NA | 2 | 0 | 0
D | 18 | VP | Clear | 1 | 1,1,2-trimethoxyethane | 24332-20-5 | 2 |  |  | 2 | 1 | 4 | 2 | NA | 2 | 0 | 0
D | 18 | VP | Clear | 1 | (Z)-methylester-2-butenoic acid | 4358-59-2 | 2 |  |  | 2 | 4 | 4 | 2 | NA | 2 | 0 | 0
D | 18 | VP | Clear | 1 | Triethanolamine | 102-71-6 | 2 |  |  | 2 | 1 | 1 | 2 | NA | 2 | 0 | 0
D | 18 | VP | Clear | 1 | N-(2-methylpropyl)-formamide | 6281-96-5 | 2 |  |  | 2 | 4 | 4 | 2 | NA | 2 | 0 | 0
D | 18 | VP | Clear | 1 | 1-butanol | 71-36-3 | 2 |  |  | 2 | 1 | 2 | 2 | NA | 2 | 0 | 0
D | 18 | VP | Clear | 1 | 1-methoxy-2-propanol | 107-98-2 | 2 |  |  | 2 | 1 | 2 | 2 | NA | 2 | 0 | 0
D | 18 | VP | Clear | 1 | Dimethyl sulfoxide | 67-68-5 | 2 |  |  | 2 | 2 | 2 | 2 | NA | 2 | 0 | 0
D | 18 | VP | Clear | 1 | Cyclohexanone | 108-94-1 | 2 |  |  | 2 | 1 | 2 | 2 | NA | 2 | 0 | 0
D | 18 | VP | Clear | 1 | 1-chlorobutane | 109-69-3 | 2 | 43 | 0.0043 | 1 | 1 | 4 | 2 | NA | 2 | 0 | 1
D | 18 | VP | Clear | 1 | Butyl isocyanate | 111-36-4 | 2 | 170 | 0.017 | 1 | 1 | 1 | 2 | NA | 2 | 1 | 1
D | 18 | VP | Clear | 1 | 2-Chloroethyl acrylate | 2206-89-5 | 2 | 51 | 0.0051 | 1 | 1 | 4 | 2 | NA | 2 | 0 | 1
D | 18 | VP | Clear | 1 | 2-Hydroxyethyl acetate | 542-59-6 | 2 |  |  | 2 | 4 | 4 | 2 | NA | 2 | 0 | 0
D | 18 | VP | Clear | 1 | 2,2-dimethoxypropane | 77-76-9 | 2 |  |  | 2 | 1 | 4 | 2 | NA | 2 | 0 | 0
D | 18 | VP | Clear | 1 | Nitrosobenzene | 586-96-9 | 2 |  |  | 2 | 4 | 4 | 2 | NA | 2 | 0 | 0
D | 18 | VP | Clear | 1 | Tetrahydrofurfuryl alcohol | 97-99-4 | 2 |  |  | 2 | 2 | 2 | 2 | NA | 2 | 0 | 0
D | 18 | VP | Clear | 1 | Ethyl butyrate | 105-54-4 | 2 |  |  | 2 | 1 | 2 | 2 | NA | 2 | 0 | 0
D | 18 | VP | Clear | 1 | Triethylamine | 121-44-8 | 2 |  |  | 2 | 1 | 2 | 2 | NA | 2 | 0 | 0
D | 18 | VP | Clear | 1 | 2-methyl-1,3-dioxolane | 497-26-7 | 2 |  |  | 2 | 4 | 4 | 2 | NA | 2 | 0 | 0
D | 18 | VP | Clear | 1 | 1,4-Dioxane | 123-91-1 | 2 |  |  | 2 | 1 | 4 | 2 | NA | 2 | 0 | 0
D | 18 | VP | Clear | 1 | 2-Methoxyethyl acrylate | 3121-61-7 | 2 |  |  | 2 | 1 | 1 | 2 | NA | 2 | 0 | 0
D | 18 | VP | Clear | 1 | Propylene carbonate | 108-32-7 | 3 |  |  | 2 | 1 | 2 | 2 | NA | 2 | 0 | 0
D | 18 | VP | Clear | 1 | 1,1'-thiobis-benzene | 139-66-2 | 3 |  |  | 2 | 1 | 4 | 2 | NA | 2 | 0 | 0
D | 18 | VP | Clear | 1 | Bisphenol A | 80-05-7 | 3 |  |  | 2 | 2 | 1 | 2 | NA | 2 | 0 | 0
D | 18 | VP | Clear | 1 | 2-Hydroxyethyl methacrylate | 868-77-9 | 3 |  |  | 2 | 1 | 1 | 2 | NA | 2 | 0 | 0
D | 18 | VP | Clear | 1 | 2-Hydroxyethyl acrylate | 818-61-1 | 3 | 17000 | 1.7 | 1 | 1 | 1 | 2 | NA | 2 | 1 | 1
D | 18 | VP | Clear | 1 | 2-Hydroxypropyl methacrylate | 923-26-2 | 3 |  |  | 2 | 4 | 1 | 2 | NA | 2 | 0 | 0
D | 18 | VP | Clear | 1 | 3,3,5-trimethylcyclohexanol | 116-02-9 | 3 |  |  | 2 | 1 | 4 | 2 | NA | 2 | 0 | 0
D | 18 | VP | Clear | 1 | 3,3,5-trimethylcyclohexene | 503-45-7 | 3 |  |  | 2 | 4 | 4 | 2 | NA | 2 | 0 | 0
D | 18 | VP | Clear | 1 | Camphene | 79-92-5 | 3 |  |  | 2 | 2 | 2 | 2 | NA | 2 | 0 | 0
D | 18 | VP | Clear | 1 | Bisphenol A diglycidyl ether resin | 1675-54-3 | 3 |  |  | 2 | 1 | 1 | 2 | NA | 2 | 0 | 0
D | 18 | VP | Clear | 1 | 1-nitrosopiperidine | 100-75-4 | 3 | 30000 | 3 | 1 | 4 | 4 | 2 | NA | 2 | 0 | 0
D | 18 | VP | Clear | 1 | 2,4,6-trimethoxy-1,3,5-triazine | 877-89-4 | 3 |  |  | 2 | 1 | 4 | 2 | NA | 2 | 0 | 0
D | 18 | VP | Clear | 1 | 2,4,6-trimethylbenzoic acid | 480-63-7 | 3 |  |  | 2 | 1 | 4 | 2 | NA | 2 | 0 | 0
D | 18 | VP | Clear | 1 | 2,4-bis(1,1-dimethylethyl)phenol | 96-76-4 | 3 |  |  | 2 | 1 | 2 | 2 | NA | 2 | 0 | 0
D | 18 | VP | Clear | 1 | Butylated hydroxytoluene | 128-37-0 | 3 |  |  | 2 | 1 | 1 | 2 | NA | 2 | 0 | 0
D | 18 | VP | Clear | 1 | 2,7-Dimethyl-1,6-octadiene | 40195-09-3 | 3 |  |  | 2 | 4 | 4 | 2 | NA | 2 | 0 | 0
D | 18 | VP | Clear | 1 | 2,2-Dimethyl-1,3-propanediol | 126-30-7 | 3 |  |  | 2 | 1 | 2 | 2 | NA | 2 | 0 | 0
D | 18 | VP | Clear | 1 | Hexamethylene diacrylate | 13048-33-4 | 3 |  |  | 2 | 1 | 1 | 2 | NA | 2 | 0 | 0
D | 18 | VP | Clear | 1 | N,N-Dimethylacrylamide | 2680-03-7 | 3 |  |  | 2 | 2 | 1 | 2 | NA | 2 | 0 | 0
D | 18 | VP | Clear | 1 | 3,3'-Sulfonyldianiline | 599-61-1 | 3 |  |  | 2 | 1 | 4 | 2 | NA | 2 | 0 | 0
D | 18 | VP | Clear | 1 | 4,4'-Sufonylbisbenzamine | 80-08-0 | 3 |  |  | 2 | 4 | 4 | 2 | NA | 2 | 0 | 0
D | 18 | VP | Clear | 1 | Decamethylcyclopentasiloxane | 541-02-6 | 3 |  |  | 2 | 4 | 2 | 2 | NA | 2 | 0 | 0
D | 18 | VP | Clear | 1 | Dodecamethylcyclohexasiloxane | 540-97-6 | 3 |  |  | 2 | 2 | 2 | 2 | NA | 2 | 0 | 0
D | 18 | VP | Clear | 1 | Tetradecamethylcycloheptasiloxane | 107-50-6 | 3 |  |  | 2 | 4 | 4 | 2 | NA | 2 | 0 | 0
D | 18 | VP | Clear | 1 | Triethylene glycol | 112-27-6 | 3 |  |  | 2 | 2 | 2 | 2 | NA | 2 | 0 | 0
D | 18 | VP | Clear | 1 | Triethylene glycol dimethacrylate | 109-16-0 | 3 |  |  | 2 | 1 | 1 | 2 | NA | 2 | 0 | 0
D | 18 | VP | Clear | 1 | Tetraethylene glycol diacrylate | 17831-71-9 | 3 |  |  | 2 | 1 | 1 | 2 | NA | 2 | 0 | 0
D | 18 | VP | Clear | 1 | Ethylene glycol dimethacrylate | 97-90-5 | 3 |  |  | 2 | 4 | 1 | 2 | NA | 2 | 0 | 0
D | 18 | VP | Clear | 1 | Benzyl alcohol | 100-51-6 | 3 |  |  | 2 | 1 | 1 | 2 | NA | 2 | 0 | 0
D | 18 | VP | Clear | 1 | Glycerin | 56-81-5 | 3 |  |  | 2 | 1 | 1 | 2 | NA | 2 | 0 | 0
D | 18 | VP | Clear | 1 | Allyl crotonate | 20474-93-5 | 3 |  |  | 2 | 4 | 4 | 2 | NA | 2 | 0 | 0
D | 18 | VP | Clear | 1 | Propylene glycol methyl ether acetate | 108-65-6 | 2 |  |  | 2 | 1 | 2 | 2 | NA | 2 | 0 | 0
D | 19 | VP | Clear | 1 | Acetone | 67-64-1 | 1 | 89 | 0.0089 | 1 | 1 | 2 | 2 | 1 | 2 | 0 | 1
D | 19 | VP | Clear | 1 | IPA | 67-63-0 | 1 |  |  | 2 | 1 | 1 | 2 | 1 | 2 | 0 | 0
D | 19 | VP | Clear | 1 | M_Methacrylate | 80-62-6 | 1 |  |  | 2 | 1 | 1 | 2 | 1 | 2 | 0 | 0
D | 19 | VP | Clear | 1 | Toluene | 108-88-3 | 1 | 150 | 0.015 | 1 | 1 | 4 | 2 | 1 | 2 | 0 | 1
D | 19 | VP | Clear | 1 | Ethylbenzene | 100-41-4 | 1 |  |  | 2 | 1 | 2 | 2 | 1 | 2 | 0 | 0
D | 19 | VP | Clear | 1 | mp-Xylene | 1330-20-7 | 1 |  |  | 2 | 1 | 1 | 2 | 1 | 2 | 0 | 0
D | 19 | VP | Clear | 1 | Styrene | 100-42-5 | 1 |  |  | 2 | 1 | 1 | 2 | 1 | 2 | 0 | 0
D | 19 | VP | Clear | 1 | o-Xylene | 95-47-6 | 1 |  |  | 2 | 1 | 1 | 2 | 1 | 2 | 0 | 0
D | 19 | VP | Clear | 1 | Tetrahydrofuran | 109-99-9 | 2 |  |  | 2 | 2 | 2 | 2 | 1 | 2 | 0 | 0
D | 19 | VP | Clear | 1 | 2-butanone | 78-93-3 | 2 |  |  | 2 | 2 | 2 | 2 | 1 | 2 | 0 | 0
D | 19 | VP | Clear | 1 | Cyclohexane | 110-82-7 | 2 |  |  | 2 | 1 | 4 | 2 | 1 | 2 | 0 | 0
D | 19 | VP | Clear | 1 | (E)-2-butenoic acid | 107-93-7 | 2 |  |  | 2 | 4 | 4 | 2 | 1 | 2 | 0 | 0
D | 19 | VP | Clear | 1 | 3,5,5-Trimethyl cyclohexene | 933-12-0 | 2 |  |  | 2 | 4 | 4 | 2 | 1 | 2 | 0 | 0
D | 19 | VP | Clear | 1 | 1,1,3-Trimethyl cyclohexane | 3073-66-3 | 2 |  |  | 2 | 4 | 4 | 2 | 1 | 2 | 0 | 0
D | 19 | VP | Clear | 1 | 2-Hexanone | 591-78-6 | 2 |  |  | 2 | 1 | 2 | 2 | 1 | 2 | 0 | 0
D | 19 | VP | Clear | 1 | (E)-2-penten-1-ol | 1576-96-1 | 2 |  |  | 2 | 4 | 4 | 2 | 1 | 2 | 0 | 0
D | 19 | VP | Clear | 1 | 1,2-Propylene glycol | 57-55-6 | 2 |  |  | 2 | 2 | 2 | 2 | 1 | 2 | 0 | 0
D | 19 | VP | Clear | 1 | Methoxytrimethylsilane | 1825-61-2 | 2 |  |  | 2 | 4 | 4 | 2 | 1 | 2 | 0 | 0
D | 19 | VP | Clear | 1 | Dimethoxydimethylsilane | 1112-39-6 | 2 |  |  | 2 | 1 | 4 | 2 | 1 | 2 | 0 | 0
D | 19 | VP | Clear | 1 | Hexamethyldisiloxane | 107-46-0 | 2 |  |  | 2 | 2 | 2 | 2 | 1 | 2 | 0 | 0
D | 19 | VP | Clear | 1 | Acetic acid | 64-19-7 | 2 |  |  | 2 | 1 | 2 | 2 | 1 | 2 | 0 | 0
D | 19 | VP | Clear | 1 | Acrylic acid | 79-10-7 | 2 |  |  | 2 | 1 | 2 | 2 | 1 | 2 | 0 | 0
D | 19 | VP | Clear | 1 | Methacrylic acid | 79-41-4 | 2 |  |  | 2 | 1 | 2 | 2 | 1 | 2 | 0 | 0
D | 19 | VP | Clear | 1 | 1-methoxyacetate ethanol | 4382-77-8 | 2 |  |  | 2 | 4 | 4 | 2 | 1 | 2 | 0 | 0
D | 19 | VP | Clear | 1 | 2-butoxyethanol | 111-76-2 | 2 |  |  | 2 | 1 | 2 | 2 | 1 | 2 | 0 | 0
D | 19 | VP | Clear | 1 | Isopropyl methacrylate | 4655-34-9 | 2 |  |  | 2 | 1 | 1 | 2 | 1 | 2 | 0 | 0
D | 19 | VP | Clear | 1 | Dimethylester carbonic acid | 616-38-6 | 2 |  |  | 2 | 1 | 4 | 2 | 1 | 2 | 0 | 0
D | 19 | VP | Clear | 1 | Methyl isobutyl ketone | 108-10-1 | 2 |  |  | 2 | 1 | 4 | 2 | 1 | 2 | 0 | 0
D | 19 | VP | Clear | 1 | Tetramethoxymethane | 1850-14-2 | 2 |  |  | 2 | 1 | 4 | 2 | 1 | 2 | 0 | 0
D | 19 | VP | Clear | 1 | 5-methyl-2(5H)-furanone | 591-11-7 | 2 |  |  | 2 | 4 | 4 | 2 | 1 | 2 | 0 | 0
D | 19 | VP | Clear | 1 | (Z)-2-butenoic acid | 503-64-0 | 2 |  |  | 2 | 4 | 4 | 2 | 1 | 2 | 0 | 0
D | 19 | VP | Clear | 1 | Butylester acetic acid | 123-86-4 | 2 |  |  | 2 | 1 | 2 | 2 | 1 | 2 | 0 | 0
D | 19 | VP | Clear | 1 | Ethanol | 64-17-5 | 2 |  |  | 2 | 1 | 2 | 2 | 1 | 2 | 0 | 0
D | 19 | VP | Clear | 1 | Methyl acrylate | 96-33-3 | 2 | 73 | 0.0073 | 1 | 1 | 1 | 2 | 1 | 2 | 1 | 1
D | 19 | VP | Clear | 1 | Allyl alcohol | 107-18-6 | 2 |  |  | 2 | 1 | 2 | 2 | 1 | 2 | 0 | 0
D | 19 | VP | Clear | 1 | 1,1,2-trimethoxyethane | 24332-20-5 | 2 |  |  | 2 | 1 | 4 | 2 | 1 | 2 | 0 | 0
D | 19 | VP | Clear | 1 | (Z)-methylester-2-butenoic acid | 4358-59-2 | 2 |  |  | 2 | 4 | 4 | 2 | 1 | 2 | 0 | 0
D | 19 | VP | Clear | 1 | Triethanolamine | 102-71-6 | 2 |  |  | 2 | 1 | 1 | 2 | 1 | 2 | 0 | 0
D | 19 | VP | Clear | 1 | N-(2-methylpropyl)-formamide | 6281-96-5 | 2 |  |  | 2 | 4 | 4 | 2 | 1 | 2 | 0 | 0
D | 19 | VP | Clear | 1 | 1-butanol | 71-36-3 | 2 |  |  | 2 | 1 | 2 | 2 | 1 | 2 | 0 | 0
D | 19 | VP | Clear | 1 | 1-methoxy-2-propanol | 107-98-2 | 2 |  |  | 2 | 1 | 2 | 2 | 1 | 2 | 0 | 0
D | 19 | VP | Clear | 1 | Dimethyl sulfoxide | 67-68-5 | 2 |  |  | 2 | 2 | 2 | 2 | 1 | 2 | 0 | 0
D | 19 | VP | Clear | 1 | Cyclohexanone | 108-94-1 | 2 |  |  | 2 | 1 | 2 | 2 | 1 | 2 | 0 | 0
D | 19 | VP | Clear | 1 | 1-chlorobutane | 109-69-3 | 2 |  |  | 2 | 1 | 4 | 2 | 1 | 2 | 0 | 0
D | 19 | VP | Clear | 1 | Butyl isocyanate | 111-36-4 | 2 |  |  | 2 | 1 | 1 | 2 | 1 | 2 | 0 | 0
D | 19 | VP | Clear | 1 | 2-Chloroethyl acrylate | 2206-89-5 | 2 |  |  | 2 | 1 | 4 | 2 | 1 | 2 | 0 | 0
D | 19 | VP | Clear | 1 | 2-Hydroxyethyl acetate | 542-59-6 | 2 |  |  | 2 | 4 | 4 | 2 | 1 | 2 | 0 | 0
D | 19 | VP | Clear | 1 | 2,2-dimethoxypropane | 77-76-9 | 2 |  |  | 2 | 1 | 4 | 2 | 1 | 2 | 0 | 0
D | 19 | VP | Clear | 1 | Nitrosobenzene | 586-96-9 | 2 |  |  | 2 | 4 | 4 | 2 | 1 | 2 | 0 | 0
D | 19 | VP | Clear | 1 | Tetrahydrofurfuryl alcohol | 97-99-4 | 2 |  |  | 2 | 2 | 2 | 2 | 1 | 2 | 0 | 0
D | 19 | VP | Clear | 1 | Ethyl butyrate | 105-54-4 | 2 |  |  | 2 | 1 | 2 | 2 | 1 | 2 | 0 | 0
D | 19 | VP | Clear | 1 | Triethylamine | 121-44-8 | 2 |  |  | 2 | 1 | 2 | 2 | 1 | 2 | 0 | 0
D | 19 | VP | Clear | 1 | 2-methyl-1,3-dioxolane | 497-26-7 | 2 |  |  | 2 | 4 | 4 | 2 | 1 | 2 | 0 | 0
D | 19 | VP | Clear | 1 | 1,4-Dioxane | 123-91-1 | 2 |  |  | 2 | 1 | 4 | 2 | 1 | 2 | 0 | 0
D | 19 | VP | Clear | 1 | 2-Methoxyethyl acrylate | 3121-61-7 | 2 |  |  | 2 | 1 | 1 | 2 | 1 | 2 | 0 | 0
D | 19 | VP | Clear | 1 | Propylene carbonate | 108-32-7 | 3 |  |  | 2 | 1 | 2 | 2 | 1 | 2 | 0 | 0
D | 19 | VP | Clear | 1 | 1,1'-thiobis-benzene | 139-66-2 | 3 |  |  | 2 | 1 | 4 | 2 | 1 | 2 | 0 | 0
D | 19 | VP | Clear | 1 | Bisphenol A | 80-05-7 | 3 |  |  | 2 | 2 | 1 | 2 | 1 | 2 | 0 | 0
D | 19 | VP | Clear | 1 | 2-Hydroxyethyl methacrylate | 868-77-9 | 3 | 7500 | 0.75 | 1 | 1 | 1 | 2 | 1 | 2 | 1 | 1
D | 19 | VP | Clear | 1 | 2-Hydroxyethyl acrylate | 818-61-1 | 3 | 3100 | 0.31 | 1 | 1 | 1 | 2 | 1 | 2 | 1 | 1
D | 19 | VP | Clear | 1 | 2-Hydroxypropyl methacrylate | 923-26-2 | 3 |  |  | 2 | 4 | 1 | 2 | 1 | 2 | 0 | 0
D | 19 | VP | Clear | 1 | 3,3,5-trimethylcyclohexanol | 116-02-9 | 3 |  |  | 2 | 1 | 4 | 2 | 1 | 2 | 0 | 0
D | 19 | VP | Clear | 1 | 3,3,5-trimethylcyclohexene | 503-45-7 | 3 |  |  | 2 | 4 | 4 | 2 | 1 | 2 | 0 | 0
D | 19 | VP | Clear | 1 | Camphene | 79-92-5 | 3 |  |  | 2 | 2 | 2 | 2 | 1 | 2 | 0 | 0
D | 19 | VP | Clear | 1 | Bisphenol A diglycidyl ether resin | 1675-54-3 | 3 |  |  | 2 | 1 | 1 | 2 | 1 | 2 | 0 | 0
D | 19 | VP | Clear | 1 | 1-nitrosopiperidine | 100-75-4 | 3 |  |  | 2 | 4 | 4 | 2 | 1 | 2 | 0 | 0
D | 19 | VP | Clear | 1 | 2,4,6-trimethoxy-1,3,5-triazine | 877-89-4 | 3 |  |  | 2 | 1 | 4 | 2 | 1 | 2 | 0 | 0
D | 19 | VP | Clear | 1 | 2,4,6-trimethylbenzoic acid | 480-63-7 | 3 |  |  | 2 | 1 | 4 | 2 | 1 | 2 | 0 | 0
D | 19 | VP | Clear | 1 | 2,4-bis(1,1-dimethylethyl)phenol | 96-76-4 | 3 |  |  | 2 | 1 | 2 | 2 | 1 | 2 | 0 | 0
D | 19 | VP | Clear | 1 | Butylated hydroxytoluene | 128-37-0 | 3 |  |  | 2 | 1 | 1 | 2 | 1 | 2 | 0 | 0
D | 19 | VP | Clear | 1 | 2,7-Dimethyl-1,6-octadiene | 40195-09-3 | 3 |  |  | 2 | 4 | 4 | 2 | 1 | 2 | 0 | 0
D | 19 | VP | Clear | 1 | 2,2-Dimethyl-1,3-propanediol | 126-30-7 | 3 |  |  | 2 | 1 | 2 | 2 | 1 | 2 | 0 | 0
D | 19 | VP | Clear | 1 | Hexamethylene diacrylate | 13048-33-4 | 3 | 13000 | 1.3 | 1 | 1 | 1 | 2 | 1 | 2 | 1 | 1
D | 19 | VP | Clear | 1 | N,N-Dimethylacrylamide | 2680-03-7 | 3 |  |  | 2 | 2 | 1 | 2 | 1 | 2 | 0 | 0
D | 19 | VP | Clear | 1 | 3,3'-Sulfonyldianiline | 599-61-1 | 3 |  |  | 2 | 1 | 4 | 2 | 1 | 2 | 0 | 0
D | 19 | VP | Clear | 1 | 4,4'-Sufonylbisbenzamine | 80-08-0 | 3 |  |  | 2 | 4 | 4 | 2 | 1 | 2 | 0 | 0
D | 19 | VP | Clear | 1 | Decamethylcyclopentasiloxane | 541-02-6 | 3 |  |  | 2 | 4 | 2 | 2 | 1 | 2 | 0 | 0
D | 19 | VP | Clear | 1 | Dodecamethylcyclohexasiloxane | 540-97-6 | 3 |  |  | 2 | 2 | 2 | 2 | 1 | 2 | 0 | 0
D | 19 | VP | Clear | 1 | Tetradecamethylcycloheptasiloxane | 107-50-6 | 3 |  |  | 2 | 4 | 4 | 2 | 1 | 2 | 0 | 0
D | 19 | VP | Clear | 1 | Triethylene glycol | 112-27-6 | 3 |  |  | 2 | 2 | 2 | 2 | 1 | 2 | 0 | 0
D | 19 | VP | Clear | 1 | Triethylene glycol dimethacrylate | 109-16-0 | 3 |  |  | 2 | 1 | 1 | 2 | 1 | 2 | 0 | 0
D | 19 | VP | Clear | 1 | Tetraethylene glycol diacrylate | 17831-71-9 | 3 |  |  | 2 | 1 | 1 | 2 | 1 | 2 | 0 | 0
D | 19 | VP | Clear | 1 | Ethylene glycol dimethacrylate | 97-90-5 | 3 |  |  | 2 | 4 | 1 | 2 | 1 | 2 | 0 | 0
D | 19 | VP | Clear | 1 | Benzyl alcohol | 100-51-6 | 3 |  |  | 2 | 1 | 1 | 2 | 1 | 2 | 0 | 0
D | 19 | VP | Clear | 1 | Glycerin | 56-81-5 | 3 |  |  | 2 | 1 | 1 | 2 | 1 | 2 | 0 | 0
D | 19 | VP | Clear | 1 | Allyl crotonate | 20474-93-5 | 3 |  |  | 2 | 4 | 4 | 2 | 1 | 2 | 0 | 0
D | 19 | VP | Clear | 1 | Propylene glycol methyl ether acetate | 108-65-6 | 2 |  |  | 2 | 1 | 2 | 2 | 1 | 2 | 0 | 0
D | 20 | VP | Green | 1 | Acetone | 67-64-1 | 1 |  |  | 2 | 1 | 2 | 2 | 1 | 2 | 0 | 0
D | 20 | VP | Green | 1 | IPA | 67-63-0 | 1 |  |  | 2 | 1 | 1 | 2 | 1 | 2 | 0 | 0
D | 20 | VP | Green | 1 | M_Methacrylate | 80-62-6 | 1 | 47 | 0.0047 | 1 | 1 | 1 | 2 | 1 | 2 | 1 | 1
D | 20 | VP | Green | 1 | Toluene | 108-88-3 | 1 |  |  | 2 | 1 | 4 | 2 | 1 | 2 | 0 | 0
D | 20 | VP | Green | 1 | Ethylbenzene | 100-41-4 | 1 |  |  | 2 | 1 | 2 | 2 | 1 | 2 | 0 | 0
D | 20 | VP | Green | 1 | mp-Xylene | 1330-20-7 | 1 |  |  | 2 | 1 | 1 | 2 | 1 | 2 | 0 | 0
D | 20 | VP | Green | 1 | Styrene | 100-42-5 | 1 |  |  | 2 | 1 | 1 | 2 | 1 | 2 | 0 | 0
D | 20 | VP | Green | 1 | o-Xylene | 95-47-6 | 1 |  |  | 2 | 1 | 1 | 2 | 1 | 2 | 0 | 0
D | 20 | VP | Green | 1 | Tetrahydrofuran | 109-99-9 | 2 |  |  | 2 | 2 | 2 | 2 | 1 | 2 | 0 | 0
D | 20 | VP | Green | 1 | 2-butanone | 78-93-3 | 2 |  |  | 2 | 2 | 2 | 2 | 1 | 2 | 0 | 0
D | 20 | VP | Green | 1 | Cyclohexane | 110-82-7 | 2 |  |  | 2 | 1 | 4 | 2 | 1 | 2 | 0 | 0
D | 20 | VP | Green | 1 | (E)-2-butenoic acid | 107-93-7 | 2 |  |  | 2 | 4 | 4 | 2 | 1 | 2 | 0 | 0
D | 20 | VP | Green | 1 | 3,5,5-Trimethyl cyclohexene | 933-12-0 | 2 |  |  | 2 | 4 | 4 | 2 | 1 | 2 | 0 | 0
D | 20 | VP | Green | 1 | 1,1,3-Trimethyl cyclohexane | 3073-66-3 | 2 |  |  | 2 | 4 | 4 | 2 | 1 | 2 | 0 | 0
D | 20 | VP | Green | 1 | 2-Hexanone | 591-78-6 | 2 |  |  | 2 | 1 | 2 | 2 | 1 | 2 | 0 | 0
D | 20 | VP | Green | 1 | (E)-2-penten-1-ol | 1576-96-1 | 2 |  |  | 2 | 4 | 4 | 2 | 1 | 2 | 0 | 0
D | 20 | VP | Green | 1 | 1,2-Propylene glycol | 57-55-6 | 2 | 300 | 0.03 | 1 | 2 | 2 | 2 | 1 | 2 | 0 | 0
D | 20 | VP | Green | 1 | Methoxytrimethylsilane | 1825-61-2 | 2 |  |  | 2 | 4 | 4 | 2 | 1 | 2 | 0 | 0
D | 20 | VP | Green | 1 | Dimethoxydimethylsilane | 1112-39-6 | 2 |  |  | 2 | 1 | 4 | 2 | 1 | 2 | 0 | 0
D | 20 | VP | Green | 1 | Hexamethyldisiloxane | 107-46-0 | 2 |  |  | 2 | 2 | 2 | 2 | 1 | 2 | 0 | 0
D | 20 | VP | Green | 1 | Acetic acid | 64-19-7 | 2 |  |  | 2 | 1 | 2 | 2 | 1 | 2 | 0 | 0
D | 20 | VP | Green | 1 | Acrylic acid | 79-10-7 | 2 | 28 | 0.0028 | 1 | 1 | 2 | 2 | 1 | 2 | 0 | 1
D | 20 | VP | Green | 1 | Methacrylic acid | 79-41-4 | 2 | 82 | 0.0082 | 1 | 1 | 2 | 2 | 1 | 2 | 0 | 1
D | 20 | VP | Green | 1 | 1-methoxyacetate ethanol | 4382-77-8 | 2 |  |  | 2 | 4 | 4 | 2 | 1 | 2 | 0 | 0
D | 20 | VP | Green | 1 | 2-butoxyethanol | 111-76-2 | 2 |  |  | 2 | 1 | 2 | 2 | 1 | 2 | 0 | 0
D | 20 | VP | Green | 1 | Isopropyl methacrylate | 4655-34-9 | 2 |  |  | 2 | 1 | 1 | 2 | 1 | 2 | 0 | 0
D | 20 | VP | Green | 1 | Dimethylester carbonic acid | 616-38-6 | 2 |  |  | 2 | 1 | 4 | 2 | 1 | 2 | 0 | 0
D | 20 | VP | Green | 1 | Methyl isobutyl ketone | 108-10-1 | 2 |  |  | 2 | 1 | 4 | 2 | 1 | 2 | 0 | 0
D | 20 | VP | Green | 1 | Tetramethoxymethane | 1850-14-2 | 2 |  |  | 2 | 1 | 4 | 2 | 1 | 2 | 0 | 0
D | 20 | VP | Green | 1 | 5-methyl-2(5H)-furanone | 591-11-7 | 2 |  |  | 2 | 4 | 4 | 2 | 1 | 2 | 0 | 0
D | 20 | VP | Green | 1 | (Z)-2-butenoic acid | 503-64-0 | 2 |  |  | 2 | 4 | 4 | 2 | 1 | 2 | 0 | 0
D | 20 | VP | Green | 1 | Butylester acetic acid | 123-86-4 | 2 |  |  | 2 | 1 | 2 | 2 | 1 | 2 | 0 | 0
D | 20 | VP | Green | 1 | Ethanol | 64-17-5 | 2 |  |  | 2 | 1 | 2 | 2 | 1 | 2 | 0 | 0
D | 20 | VP | Green | 1 | Methyl acrylate | 96-33-3 | 2 | 34 | 0.0034 | 1 | 1 | 1 | 2 | 1 | 2 | 1 | 1
D | 20 | VP | Green | 1 | Allyl alcohol | 107-18-6 | 2 |  |  | 2 | 1 | 2 | 2 | 1 | 2 | 0 | 0
D | 20 | VP | Green | 1 | 1,1,2-trimethoxyethane | 24332-20-5 | 2 |  |  | 2 | 1 | 4 | 2 | 1 | 2 | 0 | 0
D | 20 | VP | Green | 1 | (Z)-methylester-2-butenoic acid | 4358-59-2 | 2 |  |  | 2 | 4 | 4 | 2 | 1 | 2 | 0 | 0
D | 20 | VP | Green | 1 | Triethanolamine | 102-71-6 | 2 |  |  | 2 | 1 | 1 | 2 | 1 | 2 | 0 | 0
D | 20 | VP | Green | 1 | N-(2-methylpropyl)-formamide | 6281-96-5 | 2 |  |  | 2 | 4 | 4 | 2 | 1 | 2 | 0 | 0
D | 20 | VP | Green | 1 | 1-butanol | 71-36-3 | 2 | 25 | 0.0025 | 1 | 1 | 2 | 2 | 1 | 2 | 0 | 1
D | 20 | VP | Green | 1 | 1-methoxy-2-propanol | 107-98-2 | 2 |  |  | 2 | 1 | 2 | 2 | 1 | 2 | 0 | 0
D | 20 | VP | Green | 1 | Dimethyl sulfoxide | 67-68-5 | 2 |  |  | 2 | 2 | 2 | 2 | 1 | 2 | 0 | 0
D | 20 | VP | Green | 1 | Cyclohexanone | 108-94-1 | 2 |  |  | 2 | 1 | 2 | 2 | 1 | 2 | 0 | 0
D | 20 | VP | Green | 1 | 1-chlorobutane | 109-69-3 | 2 | 40 | 0.004 | 1 | 1 | 4 | 2 | 1 | 2 | 0 | 1
D | 20 | VP | Green | 1 | Butyl isocyanate | 111-36-4 | 2 | 120 | 0.012 | 1 | 1 | 1 | 2 | 1 | 2 | 1 | 1
D | 20 | VP | Green | 1 | 2-Chloroethyl acrylate | 2206-89-5 | 2 |  |  | 2 | 1 | 4 | 2 | 1 | 2 | 0 | 0
D | 20 | VP | Green | 1 | 2-Hydroxyethyl acetate | 542-59-6 | 2 |  |  | 2 | 4 | 4 | 2 | 1 | 2 | 0 | 0
D | 20 | VP | Green | 1 | 2,2-dimethoxypropane | 77-76-9 | 2 |  |  | 2 | 1 | 4 | 2 | 1 | 2 | 0 | 0
D | 20 | VP | Green | 1 | Nitrosobenzene | 586-96-9 | 2 |  |  | 2 | 4 | 4 | 2 | 1 | 2 | 0 | 0
D | 20 | VP | Green | 1 | Tetrahydrofurfuryl alcohol | 97-99-4 | 2 |  |  | 2 | 2 | 2 | 2 | 1 | 2 | 0 | 0
D | 20 | VP | Green | 1 | Ethyl butyrate | 105-54-4 | 2 |  |  | 2 | 1 | 2 | 2 | 1 | 2 | 0 | 0
D | 20 | VP | Green | 1 | Triethylamine | 121-44-8 | 2 |  |  | 2 | 1 | 2 | 2 | 1 | 2 | 0 | 0
D | 20 | VP | Green | 1 | 2-methyl-1,3-dioxolane | 497-26-7 | 2 |  |  | 2 | 4 | 4 | 2 | 1 | 2 | 0 | 0
D | 20 | VP | Green | 1 | 1,4-Dioxane | 123-91-1 | 2 |  |  | 2 | 1 | 4 | 2 | 1 | 2 | 0 | 0
D | 20 | VP | Green | 1 | 2-Methoxyethyl acrylate | 3121-61-7 | 2 |  |  | 2 | 1 | 1 | 2 | 1 | 2 | 0 | 0
D | 20 | VP | Green | 1 | Propylene carbonate | 108-32-7 | 3 |  |  | 2 | 1 | 2 | 2 | 1 | 2 | 0 | 0
D | 20 | VP | Green | 1 | 1,1'-thiobis-benzene | 139-66-2 | 3 |  |  | 2 | 1 | 4 | 2 | 1 | 2 | 0 | 0
D | 20 | VP | Green | 1 | Bisphenol A | 80-05-7 | 3 |  |  | 2 | 2 | 1 | 2 | 1 | 2 | 0 | 0
D | 20 | VP | Green | 1 | 2-Hydroxyethyl methacrylate | 868-77-9 | 3 | 52000 | 5.2 | 1 | 1 | 1 | 2 | 1 | 2 | 1 | 1
D | 20 | VP | Green | 1 | 2-Hydroxyethyl acrylate | 818-61-1 | 3 |  |  | 2 | 1 | 1 | 2 | 1 | 2 | 0 | 0
D | 20 | VP | Green | 1 | 2-Hydroxypropyl methacrylate | 923-26-2 | 3 | 84000 | 8.4 | 1 | 4 | 1 | 2 | 1 | 2 | 1 | 0
D | 20 | VP | Green | 1 | 3,3,5-trimethylcyclohexanol | 116-02-9 | 3 |  |  | 2 | 1 | 4 | 2 | 1 | 2 | 0 | 0
D | 20 | VP | Green | 1 | 3,3,5-trimethylcyclohexene | 503-45-7 | 3 |  |  | 2 | 4 | 4 | 2 | 1 | 2 | 0 | 0
D | 20 | VP | Green | 1 | Camphene | 79-92-5 | 3 |  |  | 2 | 2 | 2 | 2 | 1 | 2 | 0 | 0
D | 20 | VP | Green | 1 | Bisphenol A diglycidyl ether resin | 1675-54-3 | 3 |  |  | 2 | 1 | 1 | 2 | 1 | 2 | 0 | 0
D | 20 | VP | Green | 1 | 1-nitrosopiperidine | 100-75-4 | 3 |  |  | 2 | 4 | 4 | 2 | 1 | 2 | 0 | 0
D | 20 | VP | Green | 1 | 2,4,6-trimethoxy-1,3,5-triazine | 877-89-4 | 3 |  |  | 2 | 1 | 4 | 2 | 1 | 2 | 0 | 0
D | 20 | VP | Green | 1 | 2,4,6-trimethylbenzoic acid | 480-63-7 | 3 |  |  | 2 | 1 | 4 | 2 | 1 | 2 | 0 | 0
D | 20 | VP | Green | 1 | 2,4-bis(1,1-dimethylethyl)phenol | 96-76-4 | 3 |  |  | 2 | 1 | 2 | 2 | 1 | 2 | 0 | 0
D | 20 | VP | Green | 1 | Butylated hydroxytoluene | 128-37-0 | 3 | 3700 | 0.37 | 1 | 1 | 1 | 2 | 1 | 2 | 1 | 1
D | 20 | VP | Green | 1 | 2,7-Dimethyl-1,6-octadiene | 40195-09-3 | 3 |  |  | 2 | 4 | 4 | 2 | 1 | 2 | 0 | 0
D | 20 | VP | Green | 1 | 2,2-Dimethyl-1,3-propanediol | 126-30-7 | 3 |  |  | 2 | 1 | 2 | 2 | 1 | 2 | 0 | 0
D | 20 | VP | Green | 1 | Hexamethylene diacrylate | 13048-33-4 | 3 |  |  | 2 | 1 | 1 | 2 | 1 | 2 | 0 | 0
D | 20 | VP | Green | 1 | N,N-Dimethylacrylamide | 2680-03-7 | 3 |  |  | 2 | 2 | 1 | 2 | 1 | 2 | 0 | 0
D | 20 | VP | Green | 1 | 3,3'-Sulfonyldianiline | 599-61-1 | 3 |  |  | 2 | 1 | 4 | 2 | 1 | 2 | 0 | 0
D | 20 | VP | Green | 1 | 4,4'-Sufonylbisbenzamine | 80-08-0 | 3 |  |  | 2 | 4 | 4 | 2 | 1 | 2 | 0 | 0
D | 20 | VP | Green | 1 | Decamethylcyclopentasiloxane | 541-02-6 | 3 |  |  | 2 | 4 | 2 | 2 | 1 | 2 | 0 | 0
D | 20 | VP | Green | 1 | Dodecamethylcyclohexasiloxane | 540-97-6 | 3 |  |  | 2 | 2 | 2 | 2 | 1 | 2 | 0 | 0
D | 20 | VP | Green | 1 | Tetradecamethylcycloheptasiloxane | 107-50-6 | 3 |  |  | 2 | 4 | 4 | 2 | 1 | 2 | 0 | 0
D | 20 | VP | Green | 1 | Triethylene glycol | 112-27-6 | 3 |  |  | 2 | 2 | 2 | 2 | 1 | 2 | 0 | 0
D | 20 | VP | Green | 1 | Triethylene glycol dimethacrylate | 109-16-0 | 3 |  |  | 2 | 1 | 1 | 2 | 1 | 2 | 0 | 0
D | 20 | VP | Green | 1 | Tetraethylene glycol diacrylate | 17831-71-9 | 3 |  |  | 2 | 1 | 1 | 2 | 1 | 2 | 0 | 0
D | 20 | VP | Green | 1 | Ethylene glycol dimethacrylate | 97-90-5 | 3 |  |  | 2 | 4 | 1 | 2 | 1 | 2 | 0 | 0
D | 20 | VP | Green | 1 | Benzyl alcohol | 100-51-6 | 3 |  |  | 2 | 1 | 1 | 2 | 1 | 2 | 0 | 0
D | 20 | VP | Green | 1 | Glycerin | 56-81-5 | 3 |  |  | 2 | 1 | 1 | 2 | 1 | 2 | 0 | 0
D | 20 | VP | Green | 1 | Allyl crotonate | 20474-93-5 | 3 |  |  | 2 | 4 | 4 | 2 | 1 | 2 | 0 | 0
D | 20 | VP | Green | 1 | Propylene glycol methyl ether acetate | 108-65-6 | 2 |  |  | 2 | 1 | 2 | 2 | 1 | 2 | 0 | 0
D | 21 | VP | White | 1 | Acetone | 67-64-1 | 1 |  |  | 2 | 1 | 2 | 2 | 1 | NA | 0 | 0
D | 21 | VP | White | 1 | IPA | 67-63-0 | 1 |  |  | 2 | 1 | 1 | 2 | 1 | NA | 0 | 0
D | 21 | VP | White | 1 | M_Methacrylate | 80-62-6 | 1 | 88 | 0.0088 | 1 | 1 | 1 | 2 | 1 | NA | 1 | 1
D | 21 | VP | White | 1 | Toluene | 108-88-3 | 1 |  |  | 2 | 1 | 4 | 2 | 1 | NA | 0 | 0
D | 21 | VP | White | 1 | Ethylbenzene | 100-41-4 | 1 |  |  | 2 | 1 | 2 | 2 | 1 | NA | 0 | 0
D | 21 | VP | White | 1 | mp-Xylene | 1330-20-7 | 1 |  |  | 2 | 1 | 1 | 2 | 1 | NA | 0 | 0
D | 21 | VP | White | 1 | Styrene | 100-42-5 | 1 |  |  | 2 | 1 | 1 | 2 | 1 | NA | 0 | 0
D | 21 | VP | White | 1 | o-Xylene | 95-47-6 | 1 |  |  | 2 | 1 | 1 | 2 | 1 | NA | 0 | 0
D | 21 | VP | White | 1 | Tetrahydrofuran | 109-99-9 | 2 |  |  | 2 | 2 | 2 | 2 | 1 | NA | 0 | 0
D | 21 | VP | White | 1 | 2-butanone | 78-93-3 | 2 |  |  | 2 | 2 | 2 | 2 | 1 | NA | 0 | 0
D | 21 | VP | White | 1 | Cyclohexane | 110-82-7 | 2 |  |  | 2 | 1 | 4 | 2 | 1 | NA | 0 | 0
D | 21 | VP | White | 1 | (E)-2-butenoic acid | 107-93-7 | 2 |  |  | 2 | 4 | 4 | 2 | 1 | NA | 0 | 0
D | 21 | VP | White | 1 | 3,5,5-Trimethyl cyclohexene | 933-12-0 | 2 |  |  | 2 | 4 | 4 | 2 | 1 | NA | 0 | 0
D | 21 | VP | White | 1 | 1,1,3-Trimethyl cyclohexane | 3073-66-3 | 2 |  |  | 2 | 4 | 4 | 2 | 1 | NA | 0 | 0
D | 21 | VP | White | 1 | 2-Hexanone | 591-78-6 | 2 |  |  | 2 | 1 | 2 | 2 | 1 | NA | 0 | 0
D | 21 | VP | White | 1 | (E)-2-penten-1-ol | 1576-96-1 | 2 |  |  | 2 | 4 | 4 | 2 | 1 | NA | 0 | 0
D | 21 | VP | White | 1 | 1,2-Propylene glycol | 57-55-6 | 2 | 320 | 0.032 | 1 | 2 | 2 | 2 | 1 | NA | 0 | 0
D | 21 | VP | White | 1 | Methoxytrimethylsilane | 1825-61-2 | 2 | 37 | 0.0037 | 1 | 4 | 4 | 2 | 1 | NA | 0 | 0
D | 21 | VP | White | 1 | Dimethoxydimethylsilane | 1112-39-6 | 2 |  |  | 2 | 1 | 4 | 2 | 1 | NA | 0 | 0
D | 21 | VP | White | 1 | Hexamethyldisiloxane | 107-46-0 | 2 |  |  | 2 | 2 | 2 | 2 | 1 | NA | 0 | 0
D | 21 | VP | White | 1 | Acetic acid | 64-19-7 | 2 | 43 | 0.0043 | 1 | 1 | 2 | 2 | 1 | NA | 0 | 1
D | 21 | VP | White | 1 | Acrylic acid | 79-10-7 | 2 |  |  | 2 | 1 | 2 | 2 | 1 | NA | 0 | 0
D | 21 | VP | White | 1 | Methacrylic acid | 79-41-4 | 2 | 260 | 0.026 | 1 | 1 | 2 | 2 | 1 | NA | 0 | 1
D | 21 | VP | White | 1 | 1-methoxyacetate ethanol | 4382-77-8 | 2 |  |  | 2 | 4 | 4 | 2 | 1 | NA | 0 | 0
D | 21 | VP | White | 1 | 2-butoxyethanol | 111-76-2 | 2 | 420 | 0.042 | 1 | 1 | 2 | 2 | 1 | NA | 0 | 1
D | 21 | VP | White | 1 | Isopropyl methacrylate | 4655-34-9 | 2 |  |  | 2 | 1 | 1 | 2 | 1 | NA | 0 | 0
D | 21 | VP | White | 1 | Dimethylester carbonic acid | 616-38-6 | 2 |  |  | 2 | 1 | 4 | 2 | 1 | NA | 0 | 0
D | 21 | VP | White | 1 | Methyl isobutyl ketone | 108-10-1 | 2 |  |  | 2 | 1 | 4 | 2 | 1 | NA | 0 | 0
D | 21 | VP | White | 1 | Tetramethoxymethane | 1850-14-2 | 2 |  |  | 2 | 1 | 4 | 2 | 1 | NA | 0 | 0
D | 21 | VP | White | 1 | 5-methyl-2(5H)-furanone | 591-11-7 | 2 |  |  | 2 | 4 | 4 | 2 | 1 | NA | 0 | 0
D | 21 | VP | White | 1 | (Z)-2-butenoic acid | 503-64-0 | 2 |  |  | 2 | 4 | 4 | 2 | 1 | NA | 0 | 0
D | 21 | VP | White | 1 | Butylester acetic acid | 123-86-4 | 2 |  |  | 2 | 1 | 2 | 2 | 1 | NA | 0 | 0
D | 21 | VP | White | 1 | Ethanol | 64-17-5 | 2 |  |  | 2 | 1 | 2 | 2 | 1 | NA | 0 | 0
D | 21 | VP | White | 1 | Methyl acrylate | 96-33-3 | 2 |  |  | 2 | 1 | 1 | 2 | 1 | NA | 0 | 0
D | 21 | VP | White | 1 | Allyl alcohol | 107-18-6 | 2 |  |  | 2 | 1 | 2 | 2 | 1 | NA | 0 | 0
D | 21 | VP | White | 1 | 1,1,2-trimethoxyethane | 24332-20-5 | 2 |  |  | 2 | 1 | 4 | 2 | 1 | NA | 0 | 0
D | 21 | VP | White | 1 | (Z)-methylester-2-butenoic acid | 4358-59-2 | 2 |  |  | 2 | 4 | 4 | 2 | 1 | NA | 0 | 0
D | 21 | VP | White | 1 | Triethanolamine | 102-71-6 | 2 |  |  | 2 | 1 | 1 | 2 | 1 | NA | 0 | 0
D | 21 | VP | White | 1 | N-(2-methylpropyl)-formamide | 6281-96-5 | 2 |  |  | 2 | 4 | 4 | 2 | 1 | NA | 0 | 0
D | 21 | VP | White | 1 | 1-butanol | 71-36-3 | 2 | 26 | 0.0026 | 1 | 1 | 2 | 2 | 1 | NA | 0 | 1
D | 21 | VP | White | 1 | 1-methoxy-2-propanol | 107-98-2 | 2 |  |  | 2 | 1 | 2 | 2 | 1 | NA | 0 | 0
D | 21 | VP | White | 1 | Dimethyl sulfoxide | 67-68-5 | 2 |  |  | 2 | 2 | 2 | 2 | 1 | NA | 0 | 0
D | 21 | VP | White | 1 | Cyclohexanone | 108-94-1 | 2 |  |  | 2 | 1 | 2 | 2 | 1 | NA | 0 | 0
D | 21 | VP | White | 1 | 1-chlorobutane | 109-69-3 | 2 |  |  | 2 | 1 | 4 | 2 | 1 | NA | 0 | 0
D | 21 | VP | White | 1 | Butyl isocyanate | 111-36-4 | 2 |  |  | 2 | 1 | 1 | 2 | 1 | NA | 0 | 0
D | 21 | VP | White | 1 | 2-Chloroethyl acrylate | 2206-89-5 | 2 |  |  | 2 | 1 | 4 | 2 | 1 | NA | 0 | 0
D | 21 | VP | White | 1 | 2-Hydroxyethyl acetate | 542-59-6 | 2 |  |  | 2 | 4 | 4 | 2 | 1 | NA | 0 | 0
D | 21 | VP | White | 1 | 2,2-dimethoxypropane | 77-76-9 | 2 |  |  | 2 | 1 | 4 | 2 | 1 | NA | 0 | 0
D | 21 | VP | White | 1 | Nitrosobenzene | 586-96-9 | 2 |  |  | 2 | 4 | 4 | 2 | 1 | NA | 0 | 0
D | 21 | VP | White | 1 | Tetrahydrofurfuryl alcohol | 97-99-4 | 2 |  |  | 2 | 2 | 2 | 2 | 1 | NA | 0 | 0
D | 21 | VP | White | 1 | Ethyl butyrate | 105-54-4 | 2 |  |  | 2 | 1 | 2 | 2 | 1 | NA | 0 | 0
D | 21 | VP | White | 1 | Triethylamine | 121-44-8 | 2 |  |  | 2 | 1 | 2 | 2 | 1 | NA | 0 | 0
D | 21 | VP | White | 1 | 2-methyl-1,3-dioxolane | 497-26-7 | 2 |  |  | 2 | 4 | 4 | 2 | 1 | NA | 0 | 0
D | 21 | VP | White | 1 | 1,4-Dioxane | 123-91-1 | 2 |  |  | 2 | 1 | 4 | 2 | 1 | NA | 0 | 0
D | 21 | VP | White | 1 | 2-Methoxyethyl acrylate | 3121-61-7 | 2 |  |  | 2 | 1 | 1 | 2 | 1 | NA | 0 | 0
D | 21 | VP | White | 1 | Propylene carbonate | 108-32-7 | 3 |  |  | 2 | 1 | 2 | 2 | 1 | NA | 0 | 0
D | 21 | VP | White | 1 | 1,1'-thiobis-benzene | 139-66-2 | 3 |  |  | 2 | 1 | 4 | 2 | 1 | NA | 0 | 0
D | 21 | VP | White | 1 | Bisphenol A | 80-05-7 | 3 |  |  | 2 | 2 | 1 | 2 | 1 | NA | 0 | 0
D | 21 | VP | White | 1 | 2-Hydroxyethyl methacrylate | 868-77-9 | 3 | 84000 | 8.4 | 1 | 1 | 1 | 2 | 1 | NA | 1 | 1
D | 21 | VP | White | 1 | 2-Hydroxyethyl acrylate | 818-61-1 | 3 |  |  | 2 | 1 | 1 | 2 | 1 | NA | 0 | 0
D | 21 | VP | White | 1 | 2-Hydroxypropyl methacrylate | 923-26-2 | 3 | 140000 | 14 | 1 | 4 | 1 | 2 | 1 | NA | 1 | 0
D | 21 | VP | White | 1 | 3,3,5-trimethylcyclohexanol | 116-02-9 | 3 |  |  | 2 | 1 | 4 | 2 | 1 | NA | 0 | 0
D | 21 | VP | White | 1 | 3,3,5-trimethylcyclohexene | 503-45-7 | 3 |  |  | 2 | 4 | 4 | 2 | 1 | NA | 0 | 0
D | 21 | VP | White | 1 | Camphene | 79-92-5 | 3 |  |  | 2 | 2 | 2 | 2 | 1 | NA | 0 | 0
D | 21 | VP | White | 1 | Bisphenol A diglycidyl ether resin | 1675-54-3 | 3 |  |  | 2 | 1 | 1 | 2 | 1 | NA | 0 | 0
D | 21 | VP | White | 1 | 1-nitrosopiperidine | 100-75-4 | 3 |  |  | 2 | 4 | 4 | 2 | 1 | NA | 0 | 0
D | 21 | VP | White | 1 | 2,4,6-trimethoxy-1,3,5-triazine | 877-89-4 | 3 |  |  | 2 | 1 | 4 | 2 | 1 | NA | 0 | 0
D | 21 | VP | White | 1 | 2,4,6-trimethylbenzoic acid | 480-63-7 | 3 |  |  | 2 | 1 | 4 | 2 | 1 | NA | 0 | 0
D | 21 | VP | White | 1 | 2,4-bis(1,1-dimethylethyl)phenol | 96-76-4 | 3 |  |  | 2 | 1 | 2 | 2 | 1 | NA | 0 | 0
D | 21 | VP | White | 1 | Butylated hydroxytoluene | 128-37-0 | 3 |  |  | 2 | 1 | 1 | 2 | 1 | NA | 0 | 0
D | 21 | VP | White | 1 | 2,7-Dimethyl-1,6-octadiene | 40195-09-3 | 3 |  |  | 2 | 4 | 4 | 2 | 1 | NA | 0 | 0
D | 21 | VP | White | 1 | 2,2-Dimethyl-1,3-propanediol | 126-30-7 | 3 |  |  | 2 | 1 | 2 | 2 | 1 | NA | 0 | 0
D | 21 | VP | White | 1 | Hexamethylene diacrylate | 13048-33-4 | 3 |  |  | 2 | 1 | 1 | 2 | 1 | NA | 0 | 0
D | 21 | VP | White | 1 | N,N-Dimethylacrylamide | 2680-03-7 | 3 |  |  | 2 | 2 | 1 | 2 | 1 | NA | 0 | 0
D | 21 | VP | White | 1 | 3,3'-Sulfonyldianiline | 599-61-1 | 3 |  |  | 2 | 1 | 4 | 2 | 1 | NA | 0 | 0
D | 21 | VP | White | 1 | 4,4'-Sufonylbisbenzamine | 80-08-0 | 3 |  |  | 2 | 4 | 4 | 2 | 1 | NA | 0 | 0
D | 21 | VP | White | 1 | Decamethylcyclopentasiloxane | 541-02-6 | 3 |  |  | 2 | 4 | 2 | 2 | 1 | NA | 0 | 0
D | 21 | VP | White | 1 | Dodecamethylcyclohexasiloxane | 540-97-6 | 3 |  |  | 2 | 2 | 2 | 2 | 1 | NA | 0 | 0
D | 21 | VP | White | 1 | Tetradecamethylcycloheptasiloxane | 107-50-6 | 3 |  |  | 2 | 4 | 4 | 2 | 1 | NA | 0 | 0
D | 21 | VP | White | 1 | Triethylene glycol | 112-27-6 | 3 |  |  | 2 | 2 | 2 | 2 | 1 | NA | 0 | 0
D | 21 | VP | White | 1 | Triethylene glycol dimethacrylate | 109-16-0 | 3 |  |  | 2 | 1 | 1 | 2 | 1 | NA | 0 | 0
D | 21 | VP | White | 1 | Tetraethylene glycol diacrylate | 17831-71-9 | 3 |  |  | 2 | 1 | 1 | 2 | 1 | NA | 0 | 0
D | 21 | VP | White | 1 | Ethylene glycol dimethacrylate | 97-90-5 | 3 | 790 | 0.079 | 1 | 4 | 1 | 2 | 1 | NA | 1 | 0
D | 21 | VP | White | 1 | Benzyl alcohol | 100-51-6 | 3 |  |  | 2 | 1 | 1 | 2 | 1 | NA | 0 | 0
D | 21 | VP | White | 1 | Glycerin | 56-81-5 | 3 |  |  | 2 | 1 | 1 | 2 | 1 | NA | 0 | 0
D | 21 | VP | White | 1 | Allyl crotonate | 20474-93-5 | 3 |  |  | 2 | 4 | 4 | 2 | 1 | NA | 0 | 0
D | 21 | VP | White | 1 | Propylene glycol methyl ether acetate | 108-65-6 | 2 |  |  | 2 | 1 | 2 | 2 | 1 | NA | 0 | 0
E | 22 | VP | Black | 1 | Acetone | 67-64-1 | 1 |  |  | 2 | 1 | 2 | 2 | 1 | 2 | 0 | 0
E | 22 | VP | Black | 1 | IPA | 67-63-0 | 1 |  |  | 2 | 1 | 1 | 2 | 1 | 2 | 0 | 0
E | 22 | VP | Black | 1 | M_Methacrylate | 80-62-6 | 1 | 1100 | 0.11 | 1 | 1 | 1 | 2 | 1 | 2 | 1 | 1
E | 22 | VP | Black | 1 | Toluene | 108-88-3 | 1 |  |  | 2 | 1 | 4 | 2 | 1 | 2 | 0 | 0
E | 22 | VP | Black | 1 | Ethylbenzene | 100-41-4 | 1 |  |  | 2 | 1 | 2 | 2 | 1 | 2 | 0 | 0
E | 22 | VP | Black | 1 | mp-Xylene | 1330-20-7 | 1 |  |  | 2 | 1 | 1 | 2 | 1 | 2 | 0 | 0
E | 22 | VP | Black | 1 | Styrene | 100-42-5 | 1 |  |  | 2 | 1 | 1 | 2 | 1 | 2 | 0 | 0
E | 22 | VP | Black | 1 | o-Xylene | 95-47-6 | 1 |  |  | 2 | 1 | 1 | 2 | 1 | 2 | 0 | 0
E | 22 | VP | Black | 1 | Tetrahydrofuran | 109-99-9 | 2 |  |  | 2 | 2 | 2 | 2 | 1 | 2 | 0 | 0
E | 22 | VP | Black | 1 | 2-butanone | 78-93-3 | 2 |  |  | 2 | 2 | 2 | 2 | 1 | 2 | 0 | 0
E | 22 | VP | Black | 1 | Cyclohexane | 110-82-7 | 2 |  |  | 2 | 1 | 4 | 2 | 1 | 2 | 0 | 0
E | 22 | VP | Black | 1 | (E)-2-butenoic acid | 107-93-7 | 2 |  |  | 2 | 4 | 4 | 2 | 1 | 2 | 0 | 0
E | 22 | VP | Black | 1 | 3,5,5-Trimethyl cyclohexene | 933-12-0 | 2 |  |  | 2 | 4 | 4 | 2 | 1 | 2 | 0 | 0
E | 22 | VP | Black | 1 | 1,1,3-Trimethyl cyclohexane | 3073-66-3 | 2 |  |  | 2 | 4 | 4 | 2 | 1 | 2 | 0 | 0
E | 22 | VP | Black | 1 | 2-Hexanone | 591-78-6 | 2 |  |  | 2 | 1 | 2 | 2 | 1 | 2 | 0 | 0
E | 22 | VP | Black | 1 | (E)-2-penten-1-ol | 1576-96-1 | 2 |  |  | 2 | 4 | 4 | 2 | 1 | 2 | 0 | 0
E | 22 | VP | Black | 1 | 1,2-Propylene glycol | 57-55-6 | 2 |  |  | 2 | 2 | 2 | 2 | 1 | 2 | 0 | 0
E | 22 | VP | Black | 1 | Methoxytrimethylsilane | 1825-61-2 | 2 |  |  | 2 | 4 | 4 | 2 | 1 | 2 | 0 | 0
E | 22 | VP | Black | 1 | Dimethoxydimethylsilane | 1112-39-6 | 2 |  |  | 2 | 1 | 4 | 2 | 1 | 2 | 0 | 0
E | 22 | VP | Black | 1 | Hexamethyldisiloxane | 107-46-0 | 2 |  |  | 2 | 2 | 2 | 2 | 1 | 2 | 0 | 0
E | 22 | VP | Black | 1 | Acetic acid | 64-19-7 | 2 |  |  | 2 | 1 | 2 | 2 | 1 | 2 | 0 | 0
E | 22 | VP | Black | 1 | Acrylic acid | 79-10-7 | 2 |  |  | 2 | 1 | 2 | 2 | 1 | 2 | 0 | 0
E | 22 | VP | Black | 1 | Methacrylic acid | 79-41-4 | 2 |  |  | 2 | 1 | 2 | 2 | 1 | 2 | 0 | 0
E | 22 | VP | Black | 1 | 1-methoxyacetate ethanol | 4382-77-8 | 2 |  |  | 2 | 4 | 4 | 2 | 1 | 2 | 0 | 0
E | 22 | VP | Black | 1 | 2-butoxyethanol | 111-76-2 | 2 |  |  | 2 | 1 | 2 | 2 | 1 | 2 | 0 | 0
E | 22 | VP | Black | 1 | Isopropyl methacrylate | 4655-34-9 | 2 |  |  | 2 | 1 | 1 | 2 | 1 | 2 | 0 | 0
E | 22 | VP | Black | 1 | Dimethylester carbonic acid | 616-38-6 | 2 |  |  | 2 | 1 | 4 | 2 | 1 | 2 | 0 | 0
E | 22 | VP | Black | 1 | Methyl isobutyl ketone | 108-10-1 | 2 |  |  | 2 | 1 | 4 | 2 | 1 | 2 | 0 | 0
E | 22 | VP | Black | 1 | Tetramethoxymethane | 1850-14-2 | 2 |  |  | 2 | 1 | 4 | 2 | 1 | 2 | 0 | 0
E | 22 | VP | Black | 1 | 5-methyl-2(5H)-furanone | 591-11-7 | 2 |  |  | 2 | 4 | 4 | 2 | 1 | 2 | 0 | 0
E | 22 | VP | Black | 1 | (Z)-2-butenoic acid | 503-64-0 | 2 |  |  | 2 | 4 | 4 | 2 | 1 | 2 | 0 | 0
E | 22 | VP | Black | 1 | Butylester acetic acid | 123-86-4 | 2 |  |  | 2 | 1 | 2 | 2 | 1 | 2 | 0 | 0
E | 22 | VP | Black | 1 | Ethanol | 64-17-5 | 2 |  |  | 2 | 1 | 2 | 2 | 1 | 2 | 0 | 0
E | 22 | VP | Black | 1 | Methyl acrylate | 96-33-3 | 2 |  |  | 2 | 1 | 1 | 2 | 1 | 2 | 0 | 0
E | 22 | VP | Black | 1 | Allyl alcohol | 107-18-6 | 2 |  |  | 2 | 1 | 2 | 2 | 1 | 2 | 0 | 0
E | 22 | VP | Black | 1 | 1,1,2-trimethoxyethane | 24332-20-5 | 2 |  |  | 2 | 1 | 4 | 2 | 1 | 2 | 0 | 0
E | 22 | VP | Black | 1 | (Z)-methylester-2-butenoic acid | 4358-59-2 | 2 |  |  | 2 | 4 | 4 | 2 | 1 | 2 | 0 | 0
E | 22 | VP | Black | 1 | Triethanolamine | 102-71-6 | 2 |  |  | 2 | 1 | 1 | 2 | 1 | 2 | 0 | 0
E | 22 | VP | Black | 1 | N-(2-methylpropyl)-formamide | 6281-96-5 | 2 |  |  | 2 | 4 | 4 | 2 | 1 | 2 | 0 | 0
E | 22 | VP | Black | 1 | 1-butanol | 71-36-3 | 2 |  |  | 2 | 1 | 2 | 2 | 1 | 2 | 0 | 0
E | 22 | VP | Black | 1 | 1-methoxy-2-propanol | 107-98-2 | 2 |  |  | 2 | 1 | 2 | 2 | 1 | 2 | 0 | 0
E | 22 | VP | Black | 1 | Dimethyl sulfoxide | 67-68-5 | 2 |  |  | 2 | 2 | 2 | 2 | 1 | 2 | 0 | 0
E | 22 | VP | Black | 1 | Cyclohexanone | 108-94-1 | 2 |  |  | 2 | 1 | 2 | 2 | 1 | 2 | 0 | 0
E | 22 | VP | Black | 1 | 1-chlorobutane | 109-69-3 | 2 |  |  | 2 | 1 | 4 | 2 | 1 | 2 | 0 | 0
E | 22 | VP | Black | 1 | Butyl isocyanate | 111-36-4 | 2 |  |  | 2 | 1 | 1 | 2 | 1 | 2 | 0 | 0
E | 22 | VP | Black | 1 | 2-Chloroethyl acrylate | 2206-89-5 | 2 |  |  | 2 | 1 | 4 | 2 | 1 | 2 | 0 | 0
E | 22 | VP | Black | 1 | 2-Hydroxyethyl acetate | 542-59-6 | 2 | 220 | 0.022 | 1 | 4 | 4 | 2 | 1 | 2 | 0 | 0
E | 22 | VP | Black | 1 | 2,2-dimethoxypropane | 77-76-9 | 2 |  |  | 2 | 1 | 4 | 2 | 1 | 2 | 0 | 0
E | 22 | VP | Black | 1 | Nitrosobenzene | 586-96-9 | 2 |  |  | 2 | 4 | 4 | 2 | 1 | 2 | 0 | 0
E | 22 | VP | Black | 1 | Tetrahydrofurfuryl alcohol | 97-99-4 | 2 |  |  | 2 | 2 | 2 | 2 | 1 | 2 | 0 | 0
E | 22 | VP | Black | 1 | Ethyl butyrate | 105-54-4 | 2 |  |  | 2 | 1 | 2 | 2 | 1 | 2 | 0 | 0
E | 22 | VP | Black | 1 | Triethylamine | 121-44-8 | 2 |  |  | 2 | 1 | 2 | 2 | 1 | 2 | 0 | 0
E | 22 | VP | Black | 1 | 2-methyl-1,3-dioxolane | 497-26-7 | 2 |  |  | 2 | 4 | 4 | 2 | 1 | 2 | 0 | 0
E | 22 | VP | Black | 1 | 1,4-Dioxane | 123-91-1 | 2 |  |  | 2 | 1 | 4 | 2 | 1 | 2 | 0 | 0
E | 22 | VP | Black | 1 | 2-Methoxyethyl acrylate | 3121-61-7 | 2 |  |  | 2 | 1 | 1 | 2 | 1 | 2 | 0 | 0
E | 22 | VP | Black | 1 | Propylene carbonate | 108-32-7 | 3 |  |  | 2 | 1 | 2 | 2 | 1 | 2 | 0 | 0
E | 22 | VP | Black | 1 | 1,1'-thiobis-benzene | 139-66-2 | 3 |  |  | 2 | 1 | 4 | 2 | 1 | 2 | 0 | 0
E | 22 | VP | Black | 1 | Bisphenol A | 80-05-7 | 3 |  |  | 2 | 2 | 1 | 2 | 1 | 2 | 0 | 0
E | 22 | VP | Black | 1 | 2-Hydroxyethyl methacrylate | 868-77-9 | 3 | 350000 | 35 | 1 | 1 | 1 | 2 | 1 | 2 | 1 | 1
E | 22 | VP | Black | 1 | 2-Hydroxyethyl acrylate | 818-61-1 | 3 |  |  | 2 | 1 | 1 | 2 | 1 | 2 | 0 | 0
E | 22 | VP | Black | 1 | 2-Hydroxypropyl methacrylate | 923-26-2 | 3 |  |  | 2 | 4 | 1 | 2 | 1 | 2 | 0 | 0
E | 22 | VP | Black | 1 | 3,3,5-trimethylcyclohexanol | 116-02-9 | 3 |  |  | 2 | 1 | 4 | 2 | 1 | 2 | 0 | 0
E | 22 | VP | Black | 1 | 3,3,5-trimethylcyclohexene | 503-45-7 | 3 |  |  | 2 | 4 | 4 | 2 | 1 | 2 | 0 | 0
E | 22 | VP | Black | 1 | Camphene | 79-92-5 | 3 |  |  | 2 | 2 | 2 | 2 | 1 | 2 | 0 | 0
E | 22 | VP | Black | 1 | Bisphenol A diglycidyl ether resin | 1675-54-3 | 3 |  |  | 2 | 1 | 1 | 2 | 1 | 2 | 0 | 0
E | 22 | VP | Black | 1 | 1-nitrosopiperidine | 100-75-4 | 3 |  |  | 2 | 4 | 4 | 2 | 1 | 2 | 0 | 0
E | 22 | VP | Black | 1 | 2,4,6-trimethoxy-1,3,5-triazine | 877-89-4 | 3 |  |  | 2 | 1 | 4 | 2 | 1 | 2 | 0 | 0
E | 22 | VP | Black | 1 | 2,4,6-trimethylbenzoic acid | 480-63-7 | 3 |  |  | 2 | 1 | 4 | 2 | 1 | 2 | 0 | 0
E | 22 | VP | Black | 1 | 2,4-bis(1,1-dimethylethyl)phenol | 96-76-4 | 3 |  |  | 2 | 1 | 2 | 2 | 1 | 2 | 0 | 0
E | 22 | VP | Black | 1 | Butylated hydroxytoluene | 128-37-0 | 3 | 4900 | 0.49 | 1 | 1 | 1 | 2 | 1 | 2 | 1 | 1
E | 22 | VP | Black | 1 | 2,7-Dimethyl-1,6-octadiene | 40195-09-3 | 3 |  |  | 2 | 4 | 4 | 2 | 1 | 2 | 0 | 0
E | 22 | VP | Black | 1 | 2,2-Dimethyl-1,3-propanediol | 126-30-7 | 3 |  |  | 2 | 1 | 2 | 2 | 1 | 2 | 0 | 0
E | 22 | VP | Black | 1 | Hexamethylene diacrylate | 13048-33-4 | 3 |  |  | 2 | 1 | 1 | 2 | 1 | 2 | 0 | 0
E | 22 | VP | Black | 1 | N,N-Dimethylacrylamide | 2680-03-7 | 3 |  |  | 2 | 2 | 1 | 2 | 1 | 2 | 0 | 0
E | 22 | VP | Black | 1 | 3,3'-Sulfonyldianiline | 599-61-1 | 3 |  |  | 2 | 1 | 4 | 2 | 1 | 2 | 0 | 0
E | 22 | VP | Black | 1 | 4,4'-Sufonylbisbenzamine | 80-08-0 | 3 |  |  | 2 | 4 | 4 | 2 | 1 | 2 | 0 | 0
E | 22 | VP | Black | 1 | Decamethylcyclopentasiloxane | 541-02-6 | 3 |  |  | 2 | 4 | 2 | 2 | 1 | 2 | 0 | 0
E | 22 | VP | Black | 1 | Dodecamethylcyclohexasiloxane | 540-97-6 | 3 |  |  | 2 | 2 | 2 | 2 | 1 | 2 | 0 | 0
E | 22 | VP | Black | 1 | Tetradecamethylcycloheptasiloxane | 107-50-6 | 3 |  |  | 2 | 4 | 4 | 2 | 1 | 2 | 0 | 0
E | 22 | VP | Black | 1 | Triethylene glycol | 112-27-6 | 3 |  |  | 2 | 2 | 2 | 2 | 1 | 2 | 0 | 0
E | 22 | VP | Black | 1 | Triethylene glycol dimethacrylate | 109-16-0 | 3 |  |  | 2 | 1 | 1 | 2 | 1 | 2 | 0 | 0
E | 22 | VP | Black | 1 | Tetraethylene glycol diacrylate | 17831-71-9 | 3 |  |  | 2 | 1 | 1 | 2 | 1 | 2 | 0 | 0
E | 22 | VP | Black | 1 | Ethylene glycol dimethacrylate | 97-90-5 | 3 |  |  | 2 | 4 | 1 | 2 | 1 | 2 | 0 | 0
E | 22 | VP | Black | 1 | Benzyl alcohol | 100-51-6 | 3 |  |  | 2 | 1 | 1 | 2 | 1 | 2 | 0 | 0
E | 22 | VP | Black | 1 | Glycerin | 56-81-5 | 3 |  |  | 2 | 1 | 1 | 2 | 1 | 2 | 0 | 0
E | 22 | VP | Black | 1 | Allyl crotonate | 20474-93-5 | 3 |  |  | 2 | 4 | 4 | 2 | 1 | 2 | 0 | 0
E | 22 | VP | Black | 1 | Propylene glycol methyl ether acetate | 108-65-6 | 2 |  |  | 2 | 1 | 2 | 2 | 1 | 2 | 0 | 0
E | 23 | VP | Clear | 1 | Acetone | 67-64-1 | 1 |  |  | 2 | 1 | 2 | 2 | 1 | 2 | 0 | 0
E | 23 | VP | Clear | 1 | IPA | 67-63-0 | 1 |  |  | 2 | 1 | 1 | 2 | 1 | 2 | 0 | 0
E | 23 | VP | Clear | 1 | M_Methacrylate | 80-62-6 | 1 |  |  | 2 | 1 | 1 | 2 | 1 | 2 | 0 | 0
E | 23 | VP | Clear | 1 | Toluene | 108-88-3 | 1 |  |  | 2 | 1 | 4 | 2 | 1 | 2 | 0 | 0
E | 23 | VP | Clear | 1 | Ethylbenzene | 100-41-4 | 1 |  |  | 2 | 1 | 2 | 2 | 1 | 2 | 0 | 0
E | 23 | VP | Clear | 1 | mp-Xylene | 1330-20-7 | 1 |  |  | 2 | 1 | 1 | 2 | 1 | 2 | 0 | 0
E | 23 | VP | Clear | 1 | Styrene | 100-42-5 | 1 |  |  | 2 | 1 | 1 | 2 | 1 | 2 | 0 | 0
E | 23 | VP | Clear | 1 | o-Xylene | 95-47-6 | 1 |  |  | 2 | 1 | 1 | 2 | 1 | 2 | 0 | 0
E | 23 | VP | Clear | 1 | Tetrahydrofuran | 109-99-9 | 2 |  |  | 2 | 2 | 2 | 2 | 1 | 2 | 0 | 0
E | 23 | VP | Clear | 1 | 2-butanone | 78-93-3 | 2 |  |  | 2 | 2 | 2 | 2 | 1 | 2 | 0 | 0
E | 23 | VP | Clear | 1 | Cyclohexane | 110-82-7 | 2 |  |  | 2 | 1 | 4 | 2 | 1 | 2 | 0 | 0
E | 23 | VP | Clear | 1 | (E)-2-butenoic acid | 107-93-7 | 2 |  |  | 2 | 4 | 4 | 2 | 1 | 2 | 0 | 0
E | 23 | VP | Clear | 1 | 3,5,5-Trimethyl cyclohexene | 933-12-0 | 2 |  |  | 2 | 4 | 4 | 2 | 1 | 2 | 0 | 0
E | 23 | VP | Clear | 1 | 1,1,3-Trimethyl cyclohexane | 3073-66-3 | 2 |  |  | 2 | 4 | 4 | 2 | 1 | 2 | 0 | 0
E | 23 | VP | Clear | 1 | 2-Hexanone | 591-78-6 | 2 |  |  | 2 | 1 | 2 | 2 | 1 | 2 | 0 | 0
E | 23 | VP | Clear | 1 | (E)-2-penten-1-ol | 1576-96-1 | 2 |  |  | 2 | 4 | 4 | 2 | 1 | 2 | 0 | 0
E | 23 | VP | Clear | 1 | 1,2-Propylene glycol | 57-55-6 | 2 |  |  | 2 | 2 | 2 | 2 | 1 | 2 | 0 | 0
E | 23 | VP | Clear | 1 | Methoxytrimethylsilane | 1825-61-2 | 2 |  |  | 2 | 4 | 4 | 2 | 1 | 2 | 0 | 0
E | 23 | VP | Clear | 1 | Dimethoxydimethylsilane | 1112-39-6 | 2 |  |  | 2 | 1 | 4 | 2 | 1 | 2 | 0 | 0
E | 23 | VP | Clear | 1 | Hexamethyldisiloxane | 107-46-0 | 2 |  |  | 2 | 2 | 2 | 2 | 1 | 2 | 0 | 0
E | 23 | VP | Clear | 1 | Acetic acid | 64-19-7 | 2 |  |  | 2 | 1 | 2 | 2 | 1 | 2 | 0 | 0
E | 23 | VP | Clear | 1 | Acrylic acid | 79-10-7 | 2 | 200 | 0.02 | 1 | 1 | 2 | 2 | 1 | 2 | 0 | 1
E | 23 | VP | Clear | 1 | Methacrylic acid | 79-41-4 | 2 |  |  | 2 | 1 | 2 | 2 | 1 | 2 | 0 | 0
E | 23 | VP | Clear | 1 | 1-methoxyacetate ethanol | 4382-77-8 | 2 |  |  | 2 | 4 | 4 | 2 | 1 | 2 | 0 | 0
E | 23 | VP | Clear | 1 | 2-butoxyethanol | 111-76-2 | 2 |  |  | 2 | 1 | 2 | 2 | 1 | 2 | 0 | 0
E | 23 | VP | Clear | 1 | Isopropyl methacrylate | 4655-34-9 | 2 |  |  | 2 | 1 | 1 | 2 | 1 | 2 | 0 | 0
E | 23 | VP | Clear | 1 | Dimethylester carbonic acid | 616-38-6 | 2 |  |  | 2 | 1 | 4 | 2 | 1 | 2 | 0 | 0
E | 23 | VP | Clear | 1 | Methyl isobutyl ketone | 108-10-1 | 2 |  |  | 2 | 1 | 4 | 2 | 1 | 2 | 0 | 0
E | 23 | VP | Clear | 1 | Tetramethoxymethane | 1850-14-2 | 2 |  |  | 2 | 1 | 4 | 2 | 1 | 2 | 0 | 0
E | 23 | VP | Clear | 1 | 5-methyl-2(5H)-furanone | 591-11-7 | 2 |  |  | 2 | 4 | 4 | 2 | 1 | 2 | 0 | 0
E | 23 | VP | Clear | 1 | (Z)-2-butenoic acid | 503-64-0 | 2 |  |  | 2 | 4 | 4 | 2 | 1 | 2 | 0 | 0
E | 23 | VP | Clear | 1 | Butylester acetic acid | 123-86-4 | 2 |  |  | 2 | 1 | 2 | 2 | 1 | 2 | 0 | 0
E | 23 | VP | Clear | 1 | Ethanol | 64-17-5 | 2 |  |  | 2 | 1 | 2 | 2 | 1 | 2 | 0 | 0
E | 23 | VP | Clear | 1 | Methyl acrylate | 96-33-3 | 2 | 40 | 0.004 | 1 | 1 | 1 | 2 | 1 | 2 | 1 | 1
E | 23 | VP | Clear | 1 | Allyl alcohol | 107-18-6 | 2 |  |  | 2 | 1 | 2 | 2 | 1 | 2 | 0 | 0
E | 23 | VP | Clear | 1 | 1,1,2-trimethoxyethane | 24332-20-5 | 2 |  |  | 2 | 1 | 4 | 2 | 1 | 2 | 0 | 0
E | 23 | VP | Clear | 1 | (Z)-methylester-2-butenoic acid | 4358-59-2 | 2 |  |  | 2 | 4 | 4 | 2 | 1 | 2 | 0 | 0
E | 23 | VP | Clear | 1 | Triethanolamine | 102-71-6 | 2 |  |  | 2 | 1 | 1 | 2 | 1 | 2 | 0 | 0
E | 23 | VP | Clear | 1 | N-(2-methylpropyl)-formamide | 6281-96-5 | 2 |  |  | 2 | 4 | 4 | 2 | 1 | 2 | 0 | 0
E | 23 | VP | Clear | 1 | 1-butanol | 71-36-3 | 2 |  |  | 2 | 1 | 2 | 2 | 1 | 2 | 0 | 0
E | 23 | VP | Clear | 1 | 1-methoxy-2-propanol | 107-98-2 | 2 |  |  | 2 | 1 | 2 | 2 | 1 | 2 | 0 | 0
E | 23 | VP | Clear | 1 | Dimethyl sulfoxide | 67-68-5 | 2 |  |  | 2 | 2 | 2 | 2 | 1 | 2 | 0 | 0
E | 23 | VP | Clear | 1 | Cyclohexanone | 108-94-1 | 2 |  |  | 2 | 1 | 2 | 2 | 1 | 2 | 0 | 0
E | 23 | VP | Clear | 1 | 1-chlorobutane | 109-69-3 | 2 |  |  | 2 | 1 | 4 | 2 | 1 | 2 | 0 | 0
E | 23 | VP | Clear | 1 | Butyl isocyanate | 111-36-4 | 2 | 370 | 0.037 | 1 | 1 | 1 | 2 | 1 | 2 | 1 | 1
E | 23 | VP | Clear | 1 | 2-Chloroethyl acrylate | 2206-89-5 | 2 |  |  | 2 | 1 | 4 | 2 | 1 | 2 | 0 | 0
E | 23 | VP | Clear | 1 | 2-Hydroxyethyl acetate | 542-59-6 | 2 |  |  | 2 | 4 | 4 | 2 | 1 | 2 | 0 | 0
E | 23 | VP | Clear | 1 | 2,2-dimethoxypropane | 77-76-9 | 2 |  |  | 2 | 1 | 4 | 2 | 1 | 2 | 0 | 0
E | 23 | VP | Clear | 1 | Nitrosobenzene | 586-96-9 | 2 |  |  | 2 | 4 | 4 | 2 | 1 | 2 | 0 | 0
E | 23 | VP | Clear | 1 | Tetrahydrofurfuryl alcohol | 97-99-4 | 2 |  |  | 2 | 2 | 2 | 2 | 1 | 2 | 0 | 0
E | 23 | VP | Clear | 1 | Ethyl butyrate | 105-54-4 | 2 |  |  | 2 | 1 | 2 | 2 | 1 | 2 | 0 | 0
E | 23 | VP | Clear | 1 | Triethylamine | 121-44-8 | 2 |  |  | 2 | 1 | 2 | 2 | 1 | 2 | 0 | 0
E | 23 | VP | Clear | 1 | 2-methyl-1,3-dioxolane | 497-26-7 | 2 |  |  | 2 | 4 | 4 | 2 | 1 | 2 | 0 | 0
E | 23 | VP | Clear | 1 | 1,4-Dioxane | 123-91-1 | 2 |  |  | 2 | 1 | 4 | 2 | 1 | 2 | 0 | 0
E | 23 | VP | Clear | 1 | 2-Methoxyethyl acrylate | 3121-61-7 | 2 |  |  | 2 | 1 | 1 | 2 | 1 | 2 | 0 | 0
E | 23 | VP | Clear | 1 | Propylene carbonate | 108-32-7 | 3 |  |  | 2 | 1 | 2 | 2 | 1 | 2 | 0 | 0
E | 23 | VP | Clear | 1 | 1,1'-thiobis-benzene | 139-66-2 | 3 |  |  | 2 | 1 | 4 | 2 | 1 | 2 | 0 | 0
E | 23 | VP | Clear | 1 | Bisphenol A | 80-05-7 | 3 |  |  | 2 | 2 | 1 | 2 | 1 | 2 | 0 | 0
E | 23 | VP | Clear | 1 | 2-Hydroxyethyl methacrylate | 868-77-9 | 3 |  |  | 2 | 1 | 1 | 2 | 1 | 2 | 0 | 0
E | 23 | VP | Clear | 1 | 2-Hydroxyethyl acrylate | 818-61-1 | 3 | 29000 | 2.9 | 1 | 1 | 1 | 1 | 1 | 2 | 0 | 0
E | 23 | VP | Clear | 1 | 2-Hydroxypropyl methacrylate | 923-26-2 | 3 |  |  | 2 | 4 | 1 | 2 | 1 | 2 | 0 | 0
E | 23 | VP | Clear | 1 | 3,3,5-trimethylcyclohexanol | 116-02-9 | 3 |  |  | 2 | 1 | 4 | 2 | 1 | 2 | 0 | 0
E | 23 | VP | Clear | 1 | 3,3,5-trimethylcyclohexene | 503-45-7 | 3 |  |  | 2 | 4 | 4 | 2 | 1 | 2 | 0 | 0
E | 23 | VP | Clear | 1 | Camphene | 79-92-5 | 3 |  |  | 2 | 2 | 2 | 2 | 1 | 2 | 0 | 0
E | 23 | VP | Clear | 1 | Bisphenol A diglycidyl ether resin | 1675-54-3 | 3 |  |  | 2 | 1 | 1 | 2 | 1 | 2 | 0 | 0
E | 23 | VP | Clear | 1 | 1-nitrosopiperidine | 100-75-4 | 3 |  |  | 2 | 4 | 4 | 2 | 1 | 2 | 0 | 0
E | 23 | VP | Clear | 1 | 2,4,6-trimethoxy-1,3,5-triazine | 877-89-4 | 3 |  |  | 2 | 1 | 4 | 2 | 1 | 2 | 0 | 0
E | 23 | VP | Clear | 1 | 2,4,6-trimethylbenzoic acid | 480-63-7 | 3 |  |  | 2 | 1 | 4 | 2 | 1 | 2 | 0 | 0
E | 23 | VP | Clear | 1 | 2,4-bis(1,1-dimethylethyl)phenol | 96-76-4 | 3 |  |  | 2 | 1 | 2 | 2 | 1 | 2 | 0 | 0
E | 23 | VP | Clear | 1 | Butylated hydroxytoluene | 128-37-0 | 3 | 1900 | 0.19 | 1 | 1 | 1 | 2 | 1 | 2 | 1 | 1
E | 23 | VP | Clear | 1 | 2,7-Dimethyl-1,6-octadiene | 40195-09-3 | 3 |  |  | 2 | 4 | 4 | 2 | 1 | 2 | 0 | 0
E | 23 | VP | Clear | 1 | 2,2-Dimethyl-1,3-propanediol | 126-30-7 | 3 |  |  | 2 | 1 | 2 | 2 | 1 | 2 | 0 | 0
E | 23 | VP | Clear | 1 | Hexamethylene diacrylate | 13048-33-4 | 3 |  |  | 2 | 1 | 1 | 2 | 1 | 2 | 0 | 0
E | 23 | VP | Clear | 1 | N,N-Dimethylacrylamide | 2680-03-7 | 3 |  |  | 2 | 2 | 1 | 2 | 1 | 2 | 0 | 0
E | 23 | VP | Clear | 1 | 3,3'-Sulfonyldianiline | 599-61-1 | 3 |  |  | 2 | 1 | 4 | 2 | 1 | 2 | 0 | 0
E | 23 | VP | Clear | 1 | 4,4'-Sufonylbisbenzamine | 80-08-0 | 3 |  |  | 2 | 4 | 4 | 2 | 1 | 2 | 0 | 0
E | 23 | VP | Clear | 1 | Decamethylcyclopentasiloxane | 541-02-6 | 3 |  |  | 2 | 4 | 2 | 2 | 1 | 2 | 0 | 0
E | 23 | VP | Clear | 1 | Dodecamethylcyclohexasiloxane | 540-97-6 | 3 |  |  | 2 | 2 | 2 | 2 | 1 | 2 | 0 | 0
E | 23 | VP | Clear | 1 | Tetradecamethylcycloheptasiloxane | 107-50-6 | 3 |  |  | 2 | 4 | 4 | 2 | 1 | 2 | 0 | 0
E | 23 | VP | Clear | 1 | Triethylene glycol | 112-27-6 | 3 |  |  | 2 | 2 | 2 | 2 | 1 | 2 | 0 | 0
E | 23 | VP | Clear | 1 | Triethylene glycol dimethacrylate | 109-16-0 | 3 |  |  | 2 | 1 | 1 | 2 | 1 | 2 | 0 | 0
E | 23 | VP | Clear | 1 | Tetraethylene glycol diacrylate | 17831-71-9 | 3 |  |  | 2 | 1 | 1 | 2 | 1 | 2 | 0 | 0
E | 23 | VP | Clear | 1 | Ethylene glycol dimethacrylate | 97-90-5 | 3 |  |  | 2 | 4 | 1 | 2 | 1 | 2 | 0 | 0
E | 23 | VP | Clear | 1 | Benzyl alcohol | 100-51-6 | 3 |  |  | 2 | 1 | 1 | 2 | 1 | 2 | 0 | 0
E | 23 | VP | Clear | 1 | Glycerin | 56-81-5 | 3 |  |  | 2 | 1 | 1 | 2 | 1 | 2 | 0 | 0
E | 23 | VP | Clear | 1 | Allyl crotonate | 20474-93-5 | 3 |  |  | 2 | 4 | 4 | 2 | 1 | 2 | 0 | 0
E | 23 | VP | Clear | 1 | Propylene glycol methyl ether acetate | 108-65-6 | 2 |  |  | 2 | 1 | 2 | 2 | 1 | 2 | 0 | 0
E | 24 | VP | Black | 1 | Acetone | 67-64-1 | 1 | 55 | 0.0055 | 1 | 1 | 2 | 2 | 1 | NA | 0 | 1
E | 24 | VP | Black | 1 | IPA | 67-63-0 | 1 | 32 | 0.0032 | 1 | 1 | 1 | 2 | 1 | NA | 1 | 1
E | 24 | VP | Black | 1 | M_Methacrylate | 80-62-6 | 1 | 350 | 0.035 | 1 | 1 | 1 | 2 | 1 | NA | 1 | 1
E | 24 | VP | Black | 1 | Toluene | 108-88-3 | 1 |  |  | 2 | 1 | 4 | 2 | 1 | NA | 0 | 0
E | 24 | VP | Black | 1 | Ethylbenzene | 100-41-4 | 1 |  |  | 2 | 1 | 2 | 2 | 1 | NA | 0 | 0
E | 24 | VP | Black | 1 | mp-Xylene | 1330-20-7 | 1 |  |  | 2 | 1 | 1 | 2 | 1 | NA | 0 | 0
E | 24 | VP | Black | 1 | Styrene | 100-42-5 | 1 |  |  | 2 | 1 | 1 | 2 | 1 | NA | 0 | 0
E | 24 | VP | Black | 1 | o-Xylene | 95-47-6 | 1 |  |  | 2 | 1 | 1 | 2 | 1 | NA | 0 | 0
E | 24 | VP | Black | 1 | Tetrahydrofuran | 109-99-9 | 2 |  |  | 2 | 2 | 2 | 2 | 1 | NA | 0 | 0
E | 24 | VP | Black | 1 | 2-butanone | 78-93-3 | 2 |  |  | 2 | 2 | 2 | 2 | 1 | NA | 0 | 0
E | 24 | VP | Black | 1 | Cyclohexane | 110-82-7 | 2 |  |  | 2 | 1 | 4 | 2 | 1 | NA | 0 | 0
E | 24 | VP | Black | 1 | (E)-2-butenoic acid | 107-93-7 | 2 |  |  | 2 | 4 | 4 | 2 | 1 | NA | 0 | 0
E | 24 | VP | Black | 1 | 3,5,5-Trimethyl cyclohexene | 933-12-0 | 2 |  |  | 2 | 4 | 4 | 2 | 1 | NA | 0 | 0
E | 24 | VP | Black | 1 | 1,1,3-Trimethyl cyclohexane | 3073-66-3 | 2 |  |  | 2 | 4 | 4 | 2 | 1 | NA | 0 | 0
E | 24 | VP | Black | 1 | 2-Hexanone | 591-78-6 | 2 |  |  | 2 | 1 | 2 | 2 | 1 | NA | 0 | 0
E | 24 | VP | Black | 1 | (E)-2-penten-1-ol | 1576-96-1 | 2 |  |  | 2 | 4 | 4 | 2 | 1 | NA | 0 | 0
E | 24 | VP | Black | 1 | 1,2-Propylene glycol | 57-55-6 | 2 |  |  | 2 | 2 | 2 | 2 | 1 | NA | 0 | 0
E | 24 | VP | Black | 1 | Methoxytrimethylsilane | 1825-61-2 | 2 |  |  | 2 | 4 | 4 | 2 | 1 | NA | 0 | 0
E | 24 | VP | Black | 1 | Dimethoxydimethylsilane | 1112-39-6 | 2 |  |  | 2 | 1 | 4 | 2 | 1 | NA | 0 | 0
E | 24 | VP | Black | 1 | Hexamethyldisiloxane | 107-46-0 | 2 |  |  | 2 | 2 | 2 | 2 | 1 | NA | 0 | 0
E | 24 | VP | Black | 1 | Acetic acid | 64-19-7 | 2 |  |  | 2 | 1 | 2 | 2 | 1 | NA | 0 | 0
E | 24 | VP | Black | 1 | Acrylic acid | 79-10-7 | 2 |  |  | 2 | 1 | 2 | 2 | 1 | NA | 0 | 0
E | 24 | VP | Black | 1 | Methacrylic acid | 79-41-4 | 2 | 280 | 0.028 | 1 | 1 | 2 | 2 | 1 | NA | 0 | 1
E | 24 | VP | Black | 1 | 1-methoxyacetate ethanol | 4382-77-8 | 2 |  |  | 2 | 4 | 4 | 2 | 1 | NA | 0 | 0
E | 24 | VP | Black | 1 | 2-butoxyethanol | 111-76-2 | 2 |  |  | 2 | 1 | 2 | 2 | 1 | NA | 0 | 0
E | 24 | VP | Black | 1 | Isopropyl methacrylate | 4655-34-9 | 2 |  |  | 2 | 1 | 1 | 2 | 1 | NA | 0 | 0
E | 24 | VP | Black | 1 | Dimethylester carbonic acid | 616-38-6 | 2 |  |  | 2 | 1 | 4 | 2 | 1 | NA | 0 | 0
E | 24 | VP | Black | 1 | Methyl isobutyl ketone | 108-10-1 | 2 |  |  | 2 | 1 | 4 | 2 | 1 | NA | 0 | 0
E | 24 | VP | Black | 1 | Tetramethoxymethane | 1850-14-2 | 2 |  |  | 2 | 1 | 4 | 2 | 1 | NA | 0 | 0
E | 24 | VP | Black | 1 | 5-methyl-2(5H)-furanone | 591-11-7 | 2 |  |  | 2 | 4 | 4 | 2 | 1 | NA | 0 | 0
E | 24 | VP | Black | 1 | (Z)-2-butenoic acid | 503-64-0 | 2 |  |  | 2 | 4 | 4 | 2 | 1 | NA | 0 | 0
E | 24 | VP | Black | 1 | Butylester acetic acid | 123-86-4 | 2 |  |  | 2 | 1 | 2 | 2 | 1 | NA | 0 | 0
E | 24 | VP | Black | 1 | Ethanol | 64-17-5 | 2 |  |  | 2 | 1 | 2 | 2 | 1 | NA | 0 | 0
E | 24 | VP | Black | 1 | Methyl acrylate | 96-33-3 | 2 | 56 | 0.0056 | 1 | 1 | 1 | 2 | 1 | NA | 1 | 1
E | 24 | VP | Black | 1 | Allyl alcohol | 107-18-6 | 2 |  |  | 2 | 1 | 2 | 2 | 1 | NA | 0 | 0
E | 24 | VP | Black | 1 | 1,1,2-trimethoxyethane | 24332-20-5 | 2 |  |  | 2 | 1 | 4 | 2 | 1 | NA | 0 | 0
E | 24 | VP | Black | 1 | (Z)-methylester-2-butenoic acid | 4358-59-2 | 2 |  |  | 2 | 4 | 4 | 2 | 1 | NA | 0 | 0
E | 24 | VP | Black | 1 | Triethanolamine | 102-71-6 | 2 |  |  | 2 | 1 | 1 | 2 | 1 | NA | 0 | 0
E | 24 | VP | Black | 1 | N-(2-methylpropyl)-formamide | 6281-96-5 | 2 |  |  | 2 | 4 | 4 | 2 | 1 | NA | 0 | 0
E | 24 | VP | Black | 1 | 1-butanol | 71-36-3 | 2 |  |  | 2 | 1 | 2 | 2 | 1 | NA | 0 | 0
E | 24 | VP | Black | 1 | 1-methoxy-2-propanol | 107-98-2 | 2 |  |  | 2 | 1 | 2 | 2 | 1 | NA | 0 | 0
E | 24 | VP | Black | 1 | Dimethyl sulfoxide | 67-68-5 | 2 |  |  | 2 | 2 | 2 | 2 | 1 | NA | 0 | 0
E | 24 | VP | Black | 1 | Cyclohexanone | 108-94-1 | 2 |  |  | 2 | 1 | 2 | 2 | 1 | NA | 0 | 0
E | 24 | VP | Black | 1 | 1-chlorobutane | 109-69-3 | 2 |  |  | 2 | 1 | 4 | 2 | 1 | NA | 0 | 0
E | 24 | VP | Black | 1 | Butyl isocyanate | 111-36-4 | 2 |  |  | 2 | 1 | 1 | 2 | 1 | NA | 0 | 0
E | 24 | VP | Black | 1 | 2-Chloroethyl acrylate | 2206-89-5 | 2 |  |  | 2 | 1 | 4 | 2 | 1 | NA | 0 | 0
E | 24 | VP | Black | 1 | 2-Hydroxyethyl acetate | 542-59-6 | 2 |  |  | 2 | 4 | 4 | 2 | 1 | NA | 0 | 0
E | 24 | VP | Black | 1 | 2,2-dimethoxypropane | 77-76-9 | 2 |  |  | 2 | 1 | 4 | 2 | 1 | NA | 0 | 0
E | 24 | VP | Black | 1 | Nitrosobenzene | 586-96-9 | 2 |  |  | 2 | 4 | 4 | 2 | 1 | NA | 0 | 0
E | 24 | VP | Black | 1 | Tetrahydrofurfuryl alcohol | 97-99-4 | 2 |  |  | 2 | 2 | 2 | 2 | 1 | NA | 0 | 0
E | 24 | VP | Black | 1 | Ethyl butyrate | 105-54-4 | 2 |  |  | 2 | 1 | 2 | 2 | 1 | NA | 0 | 0
E | 24 | VP | Black | 1 | Triethylamine | 121-44-8 | 2 |  |  | 2 | 1 | 2 | 2 | 1 | NA | 0 | 0
E | 24 | VP | Black | 1 | 2-methyl-1,3-dioxolane | 497-26-7 | 2 |  |  | 2 | 4 | 4 | 2 | 1 | NA | 0 | 0
E | 24 | VP | Black | 1 | 1,4-Dioxane | 123-91-1 | 2 |  |  | 2 | 1 | 4 | 2 | 1 | NA | 0 | 0
E | 24 | VP | Black | 1 | 2-Methoxyethyl acrylate | 3121-61-7 | 2 |  |  | 2 | 1 | 1 | 2 | 1 | NA | 0 | 0
E | 24 | VP | Black | 1 | Propylene carbonate | 108-32-7 | 3 |  |  | 2 | 1 | 2 | 2 | 1 | NA | 0 | 0
E | 24 | VP | Black | 1 | 1,1'-thiobis-benzene | 139-66-2 | 3 |  |  | 2 | 1 | 4 | 2 | 1 | NA | 0 | 0
E | 24 | VP | Black | 1 | Bisphenol A | 80-05-7 | 3 |  |  | 2 | 2 | 1 | 2 | 1 | NA | 0 | 0
E | 24 | VP | Black | 1 | 2-Hydroxyethyl methacrylate | 868-77-9 | 3 | 60000 | 6 | 1 | 1 | 1 | 2 | 1 | NA | 1 | 1
E | 24 | VP | Black | 1 | 2-Hydroxyethyl acrylate | 818-61-1 | 3 |  |  | 2 | 1 | 1 | 2 | 1 | NA | 0 | 0
E | 24 | VP | Black | 1 | 2-Hydroxypropyl methacrylate | 923-26-2 | 3 |  |  | 2 | 4 | 1 | 2 | 1 | NA | 0 | 0
E | 24 | VP | Black | 1 | 3,3,5-trimethylcyclohexanol | 116-02-9 | 3 |  |  | 2 | 1 | 4 | 2 | 1 | NA | 0 | 0
E | 24 | VP | Black | 1 | 3,3,5-trimethylcyclohexene | 503-45-7 | 3 |  |  | 2 | 4 | 4 | 2 | 1 | NA | 0 | 0
E | 24 | VP | Black | 1 | Camphene | 79-92-5 | 3 |  |  | 2 | 2 | 2 | 2 | 1 | NA | 0 | 0
E | 24 | VP | Black | 1 | Bisphenol A diglycidyl ether resin | 1675-54-3 | 3 |  |  | 2 | 1 | 1 | 2 | 1 | NA | 0 | 0
E | 24 | VP | Black | 1 | 1-nitrosopiperidine | 100-75-4 | 3 |  |  | 2 | 4 | 4 | 2 | 1 | NA | 0 | 0
E | 24 | VP | Black | 1 | 2,4,6-trimethoxy-1,3,5-triazine | 877-89-4 | 3 |  |  | 2 | 1 | 4 | 2 | 1 | NA | 0 | 0
E | 24 | VP | Black | 1 | 2,4,6-trimethylbenzoic acid | 480-63-7 | 3 |  |  | 2 | 1 | 4 | 2 | 1 | NA | 0 | 0
E | 24 | VP | Black | 1 | 2,4-bis(1,1-dimethylethyl)phenol | 96-76-4 | 3 |  |  | 2 | 1 | 2 | 2 | 1 | NA | 0 | 0
E | 24 | VP | Black | 1 | Butylated hydroxytoluene | 128-37-0 | 3 | 2200 | 0.22 | 1 | 1 | 1 | 2 | 1 | NA | 1 | 1
E | 24 | VP | Black | 1 | 2,7-Dimethyl-1,6-octadiene | 40195-09-3 | 3 |  |  | 2 | 4 | 4 | 2 | 1 | NA | 0 | 0
E | 24 | VP | Black | 1 | 2,2-Dimethyl-1,3-propanediol | 126-30-7 | 3 |  |  | 2 | 1 | 2 | 2 | 1 | NA | 0 | 0
E | 24 | VP | Black | 1 | Hexamethylene diacrylate | 13048-33-4 | 3 |  |  | 2 | 1 | 1 | 2 | 1 | NA | 0 | 0
E | 24 | VP | Black | 1 | N,N-Dimethylacrylamide | 2680-03-7 | 3 |  |  | 2 | 2 | 1 | 2 | 1 | NA | 0 | 0
E | 24 | VP | Black | 1 | 3,3'-Sulfonyldianiline | 599-61-1 | 3 |  |  | 2 | 1 | 4 | 2 | 1 | NA | 0 | 0
E | 24 | VP | Black | 1 | 4,4'-Sufonylbisbenzamine | 80-08-0 | 3 |  |  | 2 | 4 | 4 | 2 | 1 | NA | 0 | 0
E | 24 | VP | Black | 1 | Decamethylcyclopentasiloxane | 541-02-6 | 3 |  |  | 2 | 4 | 2 | 2 | 1 | NA | 0 | 0
E | 24 | VP | Black | 1 | Dodecamethylcyclohexasiloxane | 540-97-6 | 3 |  |  | 2 | 2 | 2 | 2 | 1 | NA | 0 | 0
E | 24 | VP | Black | 1 | Tetradecamethylcycloheptasiloxane | 107-50-6 | 3 |  |  | 2 | 4 | 4 | 2 | 1 | NA | 0 | 0
E | 24 | VP | Black | 1 | Triethylene glycol | 112-27-6 | 3 |  |  | 2 | 2 | 2 | 2 | 1 | NA | 0 | 0
E | 24 | VP | Black | 1 | Triethylene glycol dimethacrylate | 109-16-0 | 3 |  |  | 2 | 1 | 1 | 2 | 1 | NA | 0 | 0
E | 24 | VP | Black | 1 | Tetraethylene glycol diacrylate | 17831-71-9 | 3 |  |  | 2 | 1 | 1 | 2 | 1 | NA | 0 | 0
E | 24 | VP | Black | 1 | Ethylene glycol dimethacrylate | 97-90-5 | 3 |  |  | 2 | 4 | 1 | 2 | 1 | NA | 0 | 0
E | 24 | VP | Black | 1 | Benzyl alcohol | 100-51-6 | 3 |  |  | 2 | 1 | 1 | 2 | 1 | NA | 0 | 0
E | 24 | VP | Black | 1 | Glycerin | 56-81-5 | 3 |  |  | 2 | 1 | 1 | 2 | 1 | NA | 0 | 0
E | 24 | VP | Black | 1 | Allyl crotonate | 20474-93-5 | 3 |  |  | 2 | 4 | 4 | 2 | 1 | NA | 0 | 0
E | 24 | VP | Black | 1 | Propylene glycol methyl ether acetate | 108-65-6 | 2 |  |  | 2 | 1 | 2 | 2 | 1 | NA | 0 | 0
F | 25 | VP | White | 1 | Acetone | 67-64-1 | 1 |  |  | 2 | 1 | 2 | 2 | 1 | 2 | 0 | 0
F | 25 | VP | White | 1 | IPA | 67-63-0 | 1 |  |  | 2 | 1 | 1 | 2 | 1 | 2 | 0 | 0
F | 25 | VP | White | 1 | M_Methacrylate | 80-62-6 | 1 |  |  | 2 | 1 | 1 | 2 | 1 | 2 | 0 | 0
F | 25 | VP | White | 1 | Toluene | 108-88-3 | 1 |  |  | 2 | 1 | 4 | 2 | 1 | 2 | 0 | 0
F | 25 | VP | White | 1 | Ethylbenzene | 100-41-4 | 1 |  |  | 2 | 1 | 2 | 2 | 1 | 2 | 0 | 0
F | 25 | VP | White | 1 | mp-Xylene | 1330-20-7 | 1 |  |  | 2 | 1 | 1 | 2 | 1 | 2 | 0 | 0
F | 25 | VP | White | 1 | Styrene | 100-42-5 | 1 |  |  | 2 | 1 | 1 | 2 | 1 | 2 | 0 | 0
F | 25 | VP | White | 1 | o-Xylene | 95-47-6 | 1 |  |  | 2 | 1 | 1 | 2 | 1 | 2 | 0 | 0
F | 25 | VP | White | 1 | Tetrahydrofuran | 109-99-9 | 2 | 66 | 0.0066 | 1 | 2 | 2 | 2 | 1 | 2 | 0 | 0
F | 25 | VP | White | 1 | 2-butanone | 78-93-3 | 2 |  |  | 2 | 2 | 2 | 2 | 1 | 2 | 0 | 0
F | 25 | VP | White | 1 | Cyclohexane | 110-82-7 | 2 |  |  | 2 | 1 | 4 | 2 | 1 | 2 | 0 | 0
F | 25 | VP | White | 1 | (E)-2-butenoic acid | 107-93-7 | 2 |  |  | 2 | 4 | 4 | 2 | 1 | 2 | 0 | 0
F | 25 | VP | White | 1 | 3,5,5-Trimethyl cyclohexene | 933-12-0 | 2 |  |  | 2 | 4 | 4 | 2 | 1 | 2 | 0 | 0
F | 25 | VP | White | 1 | 1,1,3-Trimethyl cyclohexane | 3073-66-3 | 2 |  |  | 2 | 4 | 4 | 2 | 1 | 2 | 0 | 0
F | 25 | VP | White | 1 | 2-Hexanone | 591-78-6 | 2 |  |  | 2 | 1 | 2 | 2 | 1 | 2 | 0 | 0
F | 25 | VP | White | 1 | (E)-2-penten-1-ol | 1576-96-1 | 2 |  |  | 2 | 4 | 4 | 2 | 1 | 2 | 0 | 0
F | 25 | VP | White | 1 | 1,2-Propylene glycol | 57-55-6 | 2 |  |  | 2 | 2 | 2 | 2 | 1 | 2 | 0 | 0
F | 25 | VP | White | 1 | Methoxytrimethylsilane | 1825-61-2 | 2 |  |  | 2 | 4 | 4 | 2 | 1 | 2 | 0 | 0
F | 25 | VP | White | 1 | Dimethoxydimethylsilane | 1112-39-6 | 2 |  |  | 2 | 1 | 4 | 2 | 1 | 2 | 0 | 0
F | 25 | VP | White | 1 | Hexamethyldisiloxane | 107-46-0 | 2 |  |  | 2 | 2 | 2 | 2 | 1 | 2 | 0 | 0
F | 25 | VP | White | 1 | Acetic acid | 64-19-7 | 2 |  |  | 2 | 1 | 2 | 2 | 1 | 2 | 0 | 0
F | 25 | VP | White | 1 | Acrylic acid | 79-10-7 | 2 |  |  | 2 | 1 | 2 | 2 | 1 | 2 | 0 | 0
F | 25 | VP | White | 1 | Methacrylic acid | 79-41-4 | 2 |  |  | 2 | 1 | 2 | 2 | 1 | 2 | 0 | 0
F | 25 | VP | White | 1 | 1-methoxyacetate ethanol | 4382-77-8 | 2 |  |  | 2 | 4 | 4 | 2 | 1 | 2 | 0 | 0
F | 25 | VP | White | 1 | 2-butoxyethanol | 111-76-2 | 2 |  |  | 2 | 1 | 2 | 2 | 1 | 2 | 0 | 0
F | 25 | VP | White | 1 | Isopropyl methacrylate | 4655-34-9 | 2 |  |  | 2 | 1 | 1 | 2 | 1 | 2 | 0 | 0
F | 25 | VP | White | 1 | Dimethylester carbonic acid | 616-38-6 | 2 |  |  | 2 | 1 | 4 | 2 | 1 | 2 | 0 | 0
F | 25 | VP | White | 1 | Methyl isobutyl ketone | 108-10-1 | 2 |  |  | 2 | 1 | 4 | 2 | 1 | 2 | 0 | 0
F | 25 | VP | White | 1 | Tetramethoxymethane | 1850-14-2 | 2 |  |  | 2 | 1 | 4 | 2 | 1 | 2 | 0 | 0
F | 25 | VP | White | 1 | 5-methyl-2(5H)-furanone | 591-11-7 | 2 |  |  | 2 | 4 | 4 | 2 | 1 | 2 | 0 | 0
F | 25 | VP | White | 1 | (Z)-2-butenoic acid | 503-64-0 | 2 |  |  | 2 | 4 | 4 | 2 | 1 | 2 | 0 | 0
F | 25 | VP | White | 1 | Butylester acetic acid | 123-86-4 | 2 |  |  | 2 | 1 | 2 | 2 | 1 | 2 | 0 | 0
F | 25 | VP | White | 1 | Ethanol | 64-17-5 | 2 |  |  | 2 | 1 | 2 | 2 | 1 | 2 | 0 | 0
F | 25 | VP | White | 1 | Methyl acrylate | 96-33-3 | 2 |  |  | 2 | 1 | 1 | 2 | 1 | 2 | 0 | 0
F | 25 | VP | White | 1 | Allyl alcohol | 107-18-6 | 2 |  |  | 2 | 1 | 2 | 2 | 1 | 2 | 0 | 0
F | 25 | VP | White | 1 | 1,1,2-trimethoxyethane | 24332-20-5 | 2 |  |  | 2 | 1 | 4 | 2 | 1 | 2 | 0 | 0
F | 25 | VP | White | 1 | (Z)-methylester-2-butenoic acid | 4358-59-2 | 2 |  |  | 2 | 4 | 4 | 2 | 1 | 2 | 0 | 0
F | 25 | VP | White | 1 | Triethanolamine | 102-71-6 | 2 |  |  | 2 | 1 | 1 | 2 | 1 | 2 | 0 | 0
F | 25 | VP | White | 1 | N-(2-methylpropyl)-formamide | 6281-96-5 | 2 |  |  | 2 | 4 | 4 | 2 | 1 | 2 | 0 | 0
F | 25 | VP | White | 1 | 1-butanol | 71-36-3 | 2 |  |  | 2 | 1 | 2 | 2 | 1 | 2 | 0 | 0
F | 25 | VP | White | 1 | 1-methoxy-2-propanol | 107-98-2 | 2 |  |  | 2 | 1 | 2 | 2 | 1 | 2 | 0 | 0
F | 25 | VP | White | 1 | Dimethyl sulfoxide | 67-68-5 | 2 |  |  | 2 | 2 | 2 | 2 | 1 | 2 | 0 | 0
F | 25 | VP | White | 1 | Cyclohexanone | 108-94-1 | 2 |  |  | 2 | 1 | 2 | 2 | 1 | 2 | 0 | 0
F | 25 | VP | White | 1 | 1-chlorobutane | 109-69-3 | 2 |  |  | 2 | 1 | 4 | 2 | 1 | 2 | 0 | 0
F | 25 | VP | White | 1 | Butyl isocyanate | 111-36-4 | 2 |  |  | 2 | 1 | 1 | 2 | 1 | 2 | 0 | 0
F | 25 | VP | White | 1 | 2-Chloroethyl acrylate | 2206-89-5 | 2 |  |  | 2 | 1 | 4 | 2 | 1 | 2 | 0 | 0
F | 25 | VP | White | 1 | 2-Hydroxyethyl acetate | 542-59-6 | 2 |  |  | 2 | 4 | 4 | 2 | 1 | 2 | 0 | 0
F | 25 | VP | White | 1 | 2,2-dimethoxypropane | 77-76-9 | 2 |  |  | 2 | 1 | 4 | 2 | 1 | 2 | 0 | 0
F | 25 | VP | White | 1 | Nitrosobenzene | 586-96-9 | 2 |  |  | 2 | 4 | 4 | 2 | 1 | 2 | 0 | 0
F | 25 | VP | White | 1 | Tetrahydrofurfuryl alcohol | 97-99-4 | 2 |  |  | 2 | 2 | 2 | 2 | 1 | 2 | 0 | 0
F | 25 | VP | White | 1 | Ethyl butyrate | 105-54-4 | 2 |  |  | 2 | 1 | 2 | 2 | 1 | 2 | 0 | 0
F | 25 | VP | White | 1 | Triethylamine | 121-44-8 | 2 |  |  | 2 | 1 | 2 | 2 | 1 | 2 | 0 | 0
F | 25 | VP | White | 1 | 2-methyl-1,3-dioxolane | 497-26-7 | 2 |  |  | 2 | 4 | 4 | 2 | 1 | 2 | 0 | 0
F | 25 | VP | White | 1 | 1,4-Dioxane | 123-91-1 | 2 |  |  | 2 | 1 | 4 | 2 | 1 | 2 | 0 | 0
F | 25 | VP | White | 1 | 2-Methoxyethyl acrylate | 3121-61-7 | 2 |  |  | 2 | 1 | 1 | 2 | 1 | 2 | 0 | 0
F | 25 | VP | White | 1 | Propylene carbonate | 108-32-7 | 3 | 5200 | 0.52 | 1 | 1 | 2 | 1 | 1 | 2 | 0 | 0
F | 25 | VP | White | 1 | 1,1'-thiobis-benzene | 139-66-2 | 3 | 6700 | 0.67 | 1 | 1 | 4 | 2 | 1 | 2 | 0 | 1
F | 25 | VP | White | 1 | Bisphenol A | 80-05-7 | 3 | 1500 | 0.15 | 1 | 2 | 1 | 2 | 1 | 2 | 1 | 0
F | 25 | VP | White | 1 | 2-Hydroxyethyl methacrylate | 868-77-9 | 3 |  |  | 2 | 1 | 1 | 2 | 1 | 2 | 0 | 0
F | 25 | VP | White | 1 | 2-Hydroxyethyl acrylate | 818-61-1 | 3 |  |  | 2 | 1 | 1 | 2 | 1 | 2 | 0 | 0
F | 25 | VP | White | 1 | 2-Hydroxypropyl methacrylate | 923-26-2 | 3 |  |  | 2 | 4 | 1 | 2 | 1 | 2 | 0 | 0
F | 25 | VP | White | 1 | 3,3,5-trimethylcyclohexanol | 116-02-9 | 3 |  |  | 2 | 1 | 4 | 2 | 1 | 2 | 0 | 0
F | 25 | VP | White | 1 | 3,3,5-trimethylcyclohexene | 503-45-7 | 3 |  |  | 2 | 4 | 4 | 2 | 1 | 2 | 0 | 0
F | 25 | VP | White | 1 | Camphene | 79-92-5 | 3 |  |  | 2 | 2 | 2 | 2 | 1 | 2 | 0 | 0
F | 25 | VP | White | 1 | Bisphenol A diglycidyl ether resin | 1675-54-3 | 3 |  |  | 2 | 1 | 1 | 2 | 1 | 2 | 0 | 0
F | 25 | VP | White | 1 | 1-nitrosopiperidine | 100-75-4 | 3 |  |  | 2 | 4 | 4 | 2 | 1 | 2 | 0 | 0
F | 25 | VP | White | 1 | 2,4,6-trimethoxy-1,3,5-triazine | 877-89-4 | 3 |  |  | 2 | 1 | 4 | 2 | 1 | 2 | 0 | 0
F | 25 | VP | White | 1 | 2,4,6-trimethylbenzoic acid | 480-63-7 | 3 |  |  | 2 | 1 | 4 | 2 | 1 | 2 | 0 | 0
F | 25 | VP | White | 1 | 2,4-bis(1,1-dimethylethyl)phenol | 96-76-4 | 3 |  |  | 2 | 1 | 2 | 2 | 1 | 2 | 0 | 0
F | 25 | VP | White | 1 | Butylated hydroxytoluene | 128-37-0 | 3 |  |  | 2 | 1 | 1 | 2 | 1 | 2 | 0 | 0
F | 25 | VP | White | 1 | 2,7-Dimethyl-1,6-octadiene | 40195-09-3 | 3 |  |  | 2 | 4 | 4 | 2 | 1 | 2 | 0 | 0
F | 25 | VP | White | 1 | 2,2-Dimethyl-1,3-propanediol | 126-30-7 | 3 |  |  | 2 | 1 | 2 | 2 | 1 | 2 | 0 | 0
F | 25 | VP | White | 1 | Hexamethylene diacrylate | 13048-33-4 | 3 |  |  | 2 | 1 | 1 | 2 | 1 | 2 | 0 | 0
F | 25 | VP | White | 1 | N,N-Dimethylacrylamide | 2680-03-7 | 3 |  |  | 2 | 2 | 1 | 2 | 1 | 2 | 0 | 0
F | 25 | VP | White | 1 | 3,3'-Sulfonyldianiline | 599-61-1 | 3 |  |  | 2 | 1 | 4 | 2 | 1 | 2 | 0 | 0
F | 25 | VP | White | 1 | 4,4'-Sufonylbisbenzamine | 80-08-0 | 3 |  |  | 2 | 4 | 4 | 2 | 1 | 2 | 0 | 0
F | 25 | VP | White | 1 | Decamethylcyclopentasiloxane | 541-02-6 | 3 |  |  | 2 | 4 | 2 | 2 | 1 | 2 | 0 | 0
F | 25 | VP | White | 1 | Dodecamethylcyclohexasiloxane | 540-97-6 | 3 |  |  | 2 | 2 | 2 | 2 | 1 | 2 | 0 | 0
F | 25 | VP | White | 1 | Tetradecamethylcycloheptasiloxane | 107-50-6 | 3 |  |  | 2 | 4 | 4 | 2 | 1 | 2 | 0 | 0
F | 25 | VP | White | 1 | Triethylene glycol | 112-27-6 | 3 |  |  | 2 | 2 | 2 | 2 | 1 | 2 | 0 | 0
F | 25 | VP | White | 1 | Triethylene glycol dimethacrylate | 109-16-0 | 3 |  |  | 2 | 1 | 1 | 2 | 1 | 2 | 0 | 0
F | 25 | VP | White | 1 | Tetraethylene glycol diacrylate | 17831-71-9 | 3 |  |  | 2 | 1 | 1 | 2 | 1 | 2 | 0 | 0
F | 25 | VP | White | 1 | Ethylene glycol dimethacrylate | 97-90-5 | 3 |  |  | 2 | 4 | 1 | 2 | 1 | 2 | 0 | 0
F | 25 | VP | White | 1 | Benzyl alcohol | 100-51-6 | 3 |  |  | 2 | 1 | 1 | 2 | 1 | 2 | 0 | 0
F | 25 | VP | White | 1 | Glycerin | 56-81-5 | 3 |  |  | 2 | 1 | 1 | 2 | 1 | 2 | 0 | 0
F | 25 | VP | White | 1 | Allyl crotonate | 20474-93-5 | 3 |  |  | 2 | 4 | 4 | 2 | 1 | 2 | 0 | 0
F | 25 | VP | White | 1 | Propylene glycol methyl ether acetate | 108-65-6 | 2 | 52 | 0.0052 | 1 | 1 | 2 | 2 | 1 | 2 | 0 | 1
F | 26 | VP | Clear | 1 | Acetone | 67-64-1 | 1 |  |  | 2 | 1 | 2 | 2 | 1 | NA | 0 | 0
F | 26 | VP | Clear | 1 | IPA | 67-63-0 | 1 |  |  | 2 | 1 | 1 | 2 | 1 | NA | 0 | 0
F | 26 | VP | Clear | 1 | M_Methacrylate | 80-62-6 | 1 |  |  | 2 | 1 | 1 | 2 | 1 | NA | 0 | 0
F | 26 | VP | Clear | 1 | Toluene | 108-88-3 | 1 | 400 | 0.04 | 1 | 1 | 4 | 2 | 1 | NA | 0 | 1
F | 26 | VP | Clear | 1 | Ethylbenzene | 100-41-4 | 1 |  |  | 2 | 1 | 2 | 2 | 1 | NA | 0 | 0
F | 26 | VP | Clear | 1 | mp-Xylene | 1330-20-7 | 1 |  |  | 2 | 1 | 1 | 2 | 1 | NA | 0 | 0
F | 26 | VP | Clear | 1 | Styrene | 100-42-5 | 1 |  |  | 2 | 1 | 1 | 2 | 1 | NA | 0 | 0
F | 26 | VP | Clear | 1 | o-Xylene | 95-47-6 | 1 |  |  | 2 | 1 | 1 | 2 | 1 | NA | 0 | 0
F | 26 | VP | Clear | 1 | Tetrahydrofuran | 109-99-9 | 2 |  |  | 2 | 2 | 2 | 2 | 1 | NA | 0 | 0
F | 26 | VP | Clear | 1 | 2-butanone | 78-93-3 | 2 |  |  | 2 | 2 | 2 | 2 | 1 | NA | 0 | 0
F | 26 | VP | Clear | 1 | Cyclohexane | 110-82-7 | 2 |  |  | 2 | 1 | 4 | 2 | 1 | NA | 0 | 0
F | 26 | VP | Clear | 1 | (E)-2-butenoic acid | 107-93-7 | 2 |  |  | 2 | 4 | 4 | 2 | 1 | NA | 0 | 0
F | 26 | VP | Clear | 1 | 3,5,5-Trimethyl cyclohexene | 933-12-0 | 2 |  |  | 2 | 4 | 4 | 2 | 1 | NA | 0 | 0
F | 26 | VP | Clear | 1 | 1,1,3-Trimethyl cyclohexane | 3073-66-3 | 2 |  |  | 2 | 4 | 4 | 2 | 1 | NA | 0 | 0
F | 26 | VP | Clear | 1 | 2-Hexanone | 591-78-6 | 2 |  |  | 2 | 1 | 2 | 2 | 1 | NA | 0 | 0
F | 26 | VP | Clear | 1 | (E)-2-penten-1-ol | 1576-96-1 | 3 | 94000 | 9.4 | 1 | 4 | 4 | 2 | 1 | NA | 0 | 0
F | 26 | VP | Clear | 1 | 1,2-Propylene glycol | 57-55-6 | 2 |  |  | 2 | 2 | 2 | 2 | 1 | NA | 0 | 0
F | 26 | VP | Clear | 1 | Methoxytrimethylsilane | 1825-61-2 | 2 |  |  | 2 | 4 | 4 | 2 | 1 | NA | 0 | 0
F | 26 | VP | Clear | 1 | Dimethoxydimethylsilane | 1112-39-6 | 2 |  |  | 2 | 1 | 4 | 2 | 1 | NA | 0 | 0
F | 26 | VP | Clear | 1 | Hexamethyldisiloxane | 107-46-0 | 2 |  |  | 2 | 2 | 2 | 2 | 1 | NA | 0 | 0
F | 26 | VP | Clear | 1 | Acetic acid | 64-19-7 | 2 |  |  | 2 | 1 | 2 | 2 | 1 | NA | 0 | 0
F | 26 | VP | Clear | 1 | Acrylic acid | 79-10-7 | 2 |  |  | 2 | 1 | 2 | 2 | 1 | NA | 0 | 0
F | 26 | VP | Clear | 1 | Methacrylic acid | 79-41-4 | 2 |  |  | 2 | 1 | 2 | 2 | 1 | NA | 0 | 0
F | 26 | VP | Clear | 1 | 1-methoxyacetate ethanol | 4382-77-8 | 2 |  |  | 2 | 4 | 4 | 2 | 1 | NA | 0 | 0
F | 26 | VP | Clear | 1 | 2-butoxyethanol | 111-76-2 | 2 |  |  | 2 | 1 | 2 | 2 | 1 | NA | 0 | 0
F | 26 | VP | Clear | 1 | Isopropyl methacrylate | 4655-34-9 | 2 |  |  | 2 | 1 | 1 | 2 | 1 | NA | 0 | 0
F | 26 | VP | Clear | 1 | Dimethylester carbonic acid | 616-38-6 | 2 |  |  | 2 | 1 | 4 | 2 | 1 | NA | 0 | 0
F | 26 | VP | Clear | 1 | Methyl isobutyl ketone | 108-10-1 | 2 |  |  | 2 | 1 | 4 | 2 | 1 | NA | 0 | 0
F | 26 | VP | Clear | 1 | Tetramethoxymethane | 1850-14-2 | 2 |  |  | 2 | 1 | 4 | 2 | 1 | NA | 0 | 0
F | 26 | VP | Clear | 1 | 5-methyl-2(5H)-furanone | 591-11-7 | 2 |  |  | 2 | 4 | 4 | 2 | 1 | NA | 0 | 0
F | 26 | VP | Clear | 1 | (Z)-2-butenoic acid | 503-64-0 | 2 |  |  | 2 | 4 | 4 | 2 | 1 | NA | 0 | 0
F | 26 | VP | Clear | 1 | Butylester acetic acid | 123-86-4 | 2 |  |  | 2 | 1 | 2 | 2 | 1 | NA | 0 | 0
F | 26 | VP | Clear | 1 | Ethanol | 64-17-5 | 2 |  |  | 2 | 1 | 2 | 2 | 1 | NA | 0 | 0
F | 26 | VP | Clear | 1 | Methyl acrylate | 96-33-3 | 2 |  |  | 2 | 1 | 1 | 2 | 1 | NA | 0 | 0
F | 26 | VP | Clear | 1 | Allyl alcohol | 107-18-6 | 2 |  |  | 2 | 1 | 2 | 2 | 1 | NA | 0 | 0
F | 26 | VP | Clear | 1 | 1,1,2-trimethoxyethane | 24332-20-5 | 2 |  |  | 2 | 1 | 4 | 2 | 1 | NA | 0 | 0
F | 26 | VP | Clear | 1 | (Z)-methylester-2-butenoic acid | 4358-59-2 | 2 |  |  | 2 | 4 | 4 | 2 | 1 | NA | 0 | 0
F | 26 | VP | Clear | 1 | Triethanolamine | 102-71-6 | 2 |  |  | 2 | 1 | 1 | 2 | 1 | NA | 0 | 0
F | 26 | VP | Clear | 1 | N-(2-methylpropyl)-formamide | 6281-96-5 | 2 |  |  | 2 | 4 | 4 | 2 | 1 | NA | 0 | 0
F | 26 | VP | Clear | 1 | 1-butanol | 71-36-3 | 2 |  |  | 2 | 1 | 2 | 2 | 1 | NA | 0 | 0
F | 26 | VP | Clear | 1 | 1-methoxy-2-propanol | 107-98-2 | 2 |  |  | 2 | 1 | 2 | 2 | 1 | NA | 0 | 0
F | 26 | VP | Clear | 1 | Dimethyl sulfoxide | 67-68-5 | 2 |  |  | 2 | 2 | 2 | 2 | 1 | NA | 0 | 0
F | 26 | VP | Clear | 1 | Cyclohexanone | 108-94-1 | 2 |  |  | 2 | 1 | 2 | 2 | 1 | NA | 0 | 0
F | 26 | VP | Clear | 1 | 1-chlorobutane | 109-69-3 | 2 |  |  | 2 | 1 | 4 | 2 | 1 | NA | 0 | 0
F | 26 | VP | Clear | 1 | Butyl isocyanate | 111-36-4 | 2 |  |  | 2 | 1 | 1 | 2 | 1 | NA | 0 | 0
F | 26 | VP | Clear | 1 | 2-Chloroethyl acrylate | 2206-89-5 | 2 |  |  | 2 | 1 | 4 | 2 | 1 | NA | 0 | 0
F | 26 | VP | Clear | 1 | 2-Hydroxyethyl acetate | 542-59-6 | 2 |  |  | 2 | 4 | 4 | 2 | 1 | NA | 0 | 0
F | 26 | VP | Clear | 1 | 2,2-dimethoxypropane | 77-76-9 | 2 |  |  | 2 | 1 | 4 | 2 | 1 | NA | 0 | 0
F | 26 | VP | Clear | 1 | Nitrosobenzene | 586-96-9 | 2 |  |  | 2 | 4 | 4 | 2 | 1 | NA | 0 | 0
F | 26 | VP | Clear | 1 | Tetrahydrofurfuryl alcohol | 97-99-4 | 2 |  |  | 2 | 2 | 2 | 2 | 1 | NA | 0 | 0
F | 26 | VP | Clear | 1 | Ethyl butyrate | 105-54-4 | 2 |  |  | 2 | 1 | 2 | 2 | 1 | NA | 0 | 0
F | 26 | VP | Clear | 1 | Triethylamine | 121-44-8 | 2 |  |  | 2 | 1 | 2 | 2 | 1 | NA | 0 | 0
F | 26 | VP | Clear | 1 | 2-methyl-1,3-dioxolane | 497-26-7 | 2 |  |  | 2 | 4 | 4 | 2 | 1 | NA | 0 | 0
F | 26 | VP | Clear | 1 | 1,4-Dioxane | 123-91-1 | 2 |  |  | 2 | 1 | 4 | 2 | 1 | NA | 0 | 0
F | 26 | VP | Clear | 1 | 2-Methoxyethyl acrylate | 3121-61-7 | 2 |  |  | 2 | 1 | 1 | 2 | 1 | NA | 0 | 0
F | 26 | VP | Clear | 1 | Propylene carbonate | 108-32-7 | 3 | 4600 | 0.46 | 1 | 1 | 2 | 1 | 1 | NA | 0 | 0
F | 26 | VP | Clear | 1 | 1,1'-thiobis-benzene | 139-66-2 | 3 | 5800 | 0.58 | 1 | 1 | 4 | 2 | 1 | NA | 0 | 1
F | 26 | VP | Clear | 1 | Bisphenol A | 80-05-7 | 3 |  |  | 2 | 2 | 1 | 2 | 1 | NA | 0 | 0
F | 26 | VP | Clear | 1 | 2-Hydroxyethyl methacrylate | 868-77-9 | 3 |  |  | 2 | 1 | 1 | 2 | 1 | NA | 0 | 0
F | 26 | VP | Clear | 1 | 2-Hydroxyethyl acrylate | 818-61-1 | 3 |  |  | 2 | 1 | 1 | 2 | 1 | NA | 0 | 0
F | 26 | VP | Clear | 1 | 2-Hydroxypropyl methacrylate | 923-26-2 | 3 |  |  | 2 | 4 | 1 | 2 | 1 | NA | 0 | 0
F | 26 | VP | Clear | 1 | 3,3,5-trimethylcyclohexanol | 116-02-9 | 3 |  |  | 2 | 1 | 4 | 2 | 1 | NA | 0 | 0
F | 26 | VP | Clear | 1 | 3,3,5-trimethylcyclohexene | 503-45-7 | 3 |  |  | 2 | 4 | 4 | 2 | 1 | NA | 0 | 0
F | 26 | VP | Clear | 1 | Camphene | 79-92-5 | 3 |  |  | 2 | 2 | 2 | 2 | 1 | NA | 0 | 0
F | 26 | VP | Clear | 1 | Bisphenol A diglycidyl ether resin | 1675-54-3 | 3 |  |  | 2 | 1 | 1 | 2 | 1 | NA | 0 | 0
F | 26 | VP | Clear | 1 | 1-nitrosopiperidine | 100-75-4 | 3 |  |  | 2 | 4 | 4 | 2 | 1 | NA | 0 | 0
F | 26 | VP | Clear | 1 | 2,4,6-trimethoxy-1,3,5-triazine | 877-89-4 | 3 |  |  | 2 | 1 | 4 | 2 | 1 | NA | 0 | 0
F | 26 | VP | Clear | 1 | 2,4,6-trimethylbenzoic acid | 480-63-7 | 3 |  |  | 2 | 1 | 4 | 2 | 1 | NA | 0 | 0
F | 26 | VP | Clear | 1 | 2,4-bis(1,1-dimethylethyl)phenol | 96-76-4 | 3 |  |  | 2 | 1 | 2 | 2 | 1 | NA | 0 | 0
F | 26 | VP | Clear | 1 | Butylated hydroxytoluene | 128-37-0 | 3 |  |  | 2 | 1 | 1 | 2 | 1 | NA | 0 | 0
F | 26 | VP | Clear | 1 | 2,7-Dimethyl-1,6-octadiene | 40195-09-3 | 3 |  |  | 2 | 4 | 4 | 2 | 1 | NA | 0 | 0
F | 26 | VP | Clear | 1 | 2,2-Dimethyl-1,3-propanediol | 126-30-7 | 3 |  |  | 2 | 1 | 2 | 2 | 1 | NA | 0 | 0
F | 26 | VP | Clear | 1 | Hexamethylene diacrylate | 13048-33-4 | 3 |  |  | 2 | 1 | 1 | 2 | 1 | NA | 0 | 0
F | 26 | VP | Clear | 1 | N,N-Dimethylacrylamide | 2680-03-7 | 3 |  |  | 2 | 2 | 1 | 2 | 1 | NA | 0 | 0
F | 26 | VP | Clear | 1 | 3,3'-Sulfonyldianiline | 599-61-1 | 3 |  |  | 2 | 1 | 4 | 2 | 1 | NA | 0 | 0
F | 26 | VP | Clear | 1 | 4,4'-Sufonylbisbenzamine | 80-08-0 | 3 |  |  | 2 | 4 | 4 | 2 | 1 | NA | 0 | 0
F | 26 | VP | Clear | 1 | Decamethylcyclopentasiloxane | 541-02-6 | 3 |  |  | 2 | 4 | 2 | 2 | 1 | NA | 0 | 0
F | 26 | VP | Clear | 1 | Dodecamethylcyclohexasiloxane | 540-97-6 | 3 |  |  | 2 | 2 | 2 | 2 | 1 | NA | 0 | 0
F | 26 | VP | Clear | 1 | Tetradecamethylcycloheptasiloxane | 107-50-6 | 3 |  |  | 2 | 4 | 4 | 2 | 1 | NA | 0 | 0
F | 26 | VP | Clear | 1 | Triethylene glycol | 112-27-6 | 3 |  |  | 2 | 2 | 2 | 2 | 1 | NA | 0 | 0
F | 26 | VP | Clear | 1 | Triethylene glycol dimethacrylate | 109-16-0 | 3 |  |  | 2 | 1 | 1 | 2 | 1 | NA | 0 | 0
F | 26 | VP | Clear | 1 | Tetraethylene glycol diacrylate | 17831-71-9 | 3 |  |  | 2 | 1 | 1 | 2 | 1 | NA | 0 | 0
F | 26 | VP | Clear | 1 | Ethylene glycol dimethacrylate | 97-90-5 | 3 |  |  | 2 | 4 | 1 | 2 | 1 | NA | 0 | 0
F | 26 | VP | Clear | 1 | Benzyl alcohol | 100-51-6 | 3 |  |  | 2 | 1 | 1 | 2 | 1 | NA | 0 | 0
F | 26 | VP | Clear | 1 | Glycerin | 56-81-5 | 3 |  |  | 2 | 1 | 1 | 2 | 1 | NA | 0 | 0
F | 26 | VP | Clear | 1 | Allyl crotonate | 20474-93-5 | 3 |  |  | 2 | 4 | 4 | 2 | 1 | NA | 0 | 0
F | 26 | VP | Clear | 1 | Propylene glycol methyl ether acetate | 108-65-6 | 2 |  |  | 2 | 1 | 2 | 2 | 1 | NA | 0 | 0
F | 27 | VP | Grey | 1 | Acetone | 67-64-1 | 1 |  |  | 2 | 1 | 2 | 2 | 1 | 2 | 0 | 0
F | 27 | VP | Grey | 1 | IPA | 67-63-0 | 1 |  |  | 2 | 1 | 1 | 2 | 1 | 2 | 0 | 0
F | 27 | VP | Grey | 1 | M_Methacrylate | 80-62-6 | 1 |  |  | 2 | 1 | 1 | 2 | 1 | 2 | 0 | 0
F | 27 | VP | Grey | 1 | Toluene | 108-88-3 | 1 |  |  | 2 | 1 | 4 | 2 | 1 | 2 | 0 | 0
F | 27 | VP | Grey | 1 | Ethylbenzene | 100-41-4 | 1 |  |  | 2 | 1 | 2 | 2 | 1 | 2 | 0 | 0
F | 27 | VP | Grey | 1 | mp-Xylene | 1330-20-7 | 1 |  |  | 2 | 1 | 1 | 2 | 1 | 2 | 0 | 0
F | 27 | VP | Grey | 1 | Styrene | 100-42-5 | 1 |  |  | 2 | 1 | 1 | 2 | 1 | 2 | 0 | 0
F | 27 | VP | Grey | 1 | o-Xylene | 95-47-6 | 1 |  |  | 2 | 1 | 1 | 2 | 1 | 2 | 0 | 0
F | 27 | VP | Grey | 1 | Tetrahydrofuran | 109-99-9 | 2 | 97 | 0.0097 | 1 | 2 | 2 | 2 | 1 | 2 | 0 | 0
F | 27 | VP | Grey | 1 | 2-butanone | 78-93-3 | 2 |  |  | 2 | 2 | 2 | 2 | 1 | 2 | 0 | 0
F | 27 | VP | Grey | 1 | Cyclohexane | 110-82-7 | 2 |  |  | 2 | 1 | 4 | 2 | 1 | 2 | 0 | 0
F | 27 | VP | Grey | 1 | (E)-2-butenoic acid | 107-93-7 | 2 |  |  | 2 | 4 | 4 | 2 | 1 | 2 | 0 | 0
F | 27 | VP | Grey | 1 | 3,5,5-Trimethyl cyclohexene | 933-12-0 | 2 |  |  | 2 | 4 | 4 | 2 | 1 | 2 | 0 | 0
F | 27 | VP | Grey | 1 | 1,1,3-Trimethyl cyclohexane | 3073-66-3 | 2 |  |  | 2 | 4 | 4 | 2 | 1 | 2 | 0 | 0
F | 27 | VP | Grey | 1 | 2-Hexanone | 591-78-6 | 2 |  |  | 2 | 1 | 2 | 2 | 1 | 2 | 0 | 0
F | 27 | VP | Grey | 1 | (E)-2-penten-1-ol | 1576-96-1 | 2 |  |  | 2 | 4 | 4 | 2 | 1 | 2 | 0 | 0
F | 27 | VP | Grey | 1 | 1,2-Propylene glycol | 57-55-6 | 2 |  |  | 2 | 2 | 2 | 2 | 1 | 2 | 0 | 0
F | 27 | VP | Grey | 1 | Methoxytrimethylsilane | 1825-61-2 | 2 |  |  | 2 | 4 | 4 | 2 | 1 | 2 | 0 | 0
F | 27 | VP | Grey | 1 | Dimethoxydimethylsilane | 1112-39-6 | 2 |  |  | 2 | 1 | 4 | 2 | 1 | 2 | 0 | 0
F | 27 | VP | Grey | 1 | Hexamethyldisiloxane | 107-46-0 | 2 |  |  | 2 | 2 | 2 | 2 | 1 | 2 | 0 | 0
F | 27 | VP | Grey | 1 | Acetic acid | 64-19-7 | 2 |  |  | 2 | 1 | 2 | 2 | 1 | 2 | 0 | 0
F | 27 | VP | Grey | 1 | Acrylic acid | 79-10-7 | 2 |  |  | 2 | 1 | 2 | 2 | 1 | 2 | 0 | 0
F | 27 | VP | Grey | 1 | Methacrylic acid | 79-41-4 | 2 |  |  | 2 | 1 | 2 | 2 | 1 | 2 | 0 | 0
F | 27 | VP | Grey | 1 | 1-methoxyacetate ethanol | 4382-77-8 | 2 |  |  | 2 | 4 | 4 | 2 | 1 | 2 | 0 | 0
F | 27 | VP | Grey | 1 | 2-butoxyethanol | 111-76-2 | 2 |  |  | 2 | 1 | 2 | 2 | 1 | 2 | 0 | 0
F | 27 | VP | Grey | 1 | Isopropyl methacrylate | 4655-34-9 | 2 |  |  | 2 | 1 | 1 | 2 | 1 | 2 | 0 | 0
F | 27 | VP | Grey | 1 | Dimethylester carbonic acid | 616-38-6 | 2 |  |  | 2 | 1 | 4 | 2 | 1 | 2 | 0 | 0
F | 27 | VP | Grey | 1 | Methyl isobutyl ketone | 108-10-1 | 2 |  |  | 2 | 1 | 4 | 2 | 1 | 2 | 0 | 0
F | 27 | VP | Grey | 1 | Tetramethoxymethane | 1850-14-2 | 2 |  |  | 2 | 1 | 4 | 2 | 1 | 2 | 0 | 0
F | 27 | VP | Grey | 1 | 5-methyl-2(5H)-furanone | 591-11-7 | 2 |  |  | 2 | 4 | 4 | 2 | 1 | 2 | 0 | 0
F | 27 | VP | Grey | 1 | (Z)-2-butenoic acid | 503-64-0 | 2 |  |  | 2 | 4 | 4 | 2 | 1 | 2 | 0 | 0
F | 27 | VP | Grey | 1 | Butylester acetic acid | 123-86-4 | 2 |  |  | 2 | 1 | 2 | 2 | 1 | 2 | 0 | 0
F | 27 | VP | Grey | 1 | Ethanol | 64-17-5 | 2 |  |  | 2 | 1 | 2 | 2 | 1 | 2 | 0 | 0
F | 27 | VP | Grey | 1 | Methyl acrylate | 96-33-3 | 2 |  |  | 2 | 1 | 1 | 2 | 1 | 2 | 0 | 0
F | 27 | VP | Grey | 1 | Allyl alcohol | 107-18-6 | 2 |  |  | 2 | 1 | 2 | 2 | 1 | 2 | 0 | 0
F | 27 | VP | Grey | 1 | 1,1,2-trimethoxyethane | 24332-20-5 | 2 |  |  | 2 | 1 | 4 | 2 | 1 | 2 | 0 | 0
F | 27 | VP | Grey | 1 | (Z)-methylester-2-butenoic acid | 4358-59-2 | 2 |  |  | 2 | 4 | 4 | 2 | 1 | 2 | 0 | 0
F | 27 | VP | Grey | 1 | Triethanolamine | 102-71-6 | 2 |  |  | 2 | 1 | 1 | 2 | 1 | 2 | 0 | 0
F | 27 | VP | Grey | 1 | N-(2-methylpropyl)-formamide | 6281-96-5 | 2 |  |  | 2 | 4 | 4 | 2 | 1 | 2 | 0 | 0
F | 27 | VP | Grey | 1 | 1-butanol | 71-36-3 | 2 |  |  | 2 | 1 | 2 | 2 | 1 | 2 | 0 | 0
F | 27 | VP | Grey | 1 | 1-methoxy-2-propanol | 107-98-2 | 2 |  |  | 2 | 1 | 2 | 2 | 1 | 2 | 0 | 0
F | 27 | VP | Grey | 1 | Dimethyl sulfoxide | 67-68-5 | 2 |  |  | 2 | 2 | 2 | 2 | 1 | 2 | 0 | 0
F | 27 | VP | Grey | 1 | Cyclohexanone | 108-94-1 | 2 |  |  | 2 | 1 | 2 | 2 | 1 | 2 | 0 | 0
F | 27 | VP | Grey | 1 | 1-chlorobutane | 109-69-3 | 2 |  |  | 2 | 1 | 4 | 2 | 1 | 2 | 0 | 0
F | 27 | VP | Grey | 1 | Butyl isocyanate | 111-36-4 | 2 |  |  | 2 | 1 | 1 | 2 | 1 | 2 | 0 | 0
F | 27 | VP | Grey | 1 | 2-Chloroethyl acrylate | 2206-89-5 | 2 |  |  | 2 | 1 | 4 | 2 | 1 | 2 | 0 | 0
F | 27 | VP | Grey | 1 | 2-Hydroxyethyl acetate | 542-59-6 | 2 |  |  | 2 | 4 | 4 | 2 | 1 | 2 | 0 | 0
F | 27 | VP | Grey | 1 | 2,2-dimethoxypropane | 77-76-9 | 2 |  |  | 2 | 1 | 4 | 2 | 1 | 2 | 0 | 0
F | 27 | VP | Grey | 1 | Nitrosobenzene | 586-96-9 | 2 |  |  | 2 | 4 | 4 | 2 | 1 | 2 | 0 | 0
F | 27 | VP | Grey | 1 | Tetrahydrofurfuryl alcohol | 97-99-4 | 2 |  |  | 2 | 2 | 2 | 2 | 1 | 2 | 0 | 0
F | 27 | VP | Grey | 1 | Ethyl butyrate | 105-54-4 | 2 |  |  | 2 | 1 | 2 | 2 | 1 | 2 | 0 | 0
F | 27 | VP | Grey | 1 | Triethylamine | 121-44-8 | 2 |  |  | 2 | 1 | 2 | 2 | 1 | 2 | 0 | 0
F | 27 | VP | Grey | 1 | 2-methyl-1,3-dioxolane | 497-26-7 | 2 |  |  | 2 | 4 | 4 | 2 | 1 | 2 | 0 | 0
F | 27 | VP | Grey | 1 | 1,4-Dioxane | 123-91-1 | 2 |  |  | 2 | 1 | 4 | 2 | 1 | 2 | 0 | 0
F | 27 | VP | Grey | 1 | 2-Methoxyethyl acrylate | 3121-61-7 | 2 |  |  | 2 | 1 | 1 | 2 | 1 | 2 | 0 | 0
F | 27 | VP | Grey | 1 | Propylene carbonate | 108-32-7 | 3 | 5100 | 0.51 | 1 | 1 | 2 | 1 | 1 | 2 | 0 | 0
F | 27 | VP | Grey | 1 | 1,1'-thiobis-benzene | 139-66-2 | 3 | 6500 | 0.65 | 1 | 1 | 4 | 2 | 1 | 2 | 0 | 1
F | 27 | VP | Grey | 1 | Bisphenol A | 80-05-7 | 3 |  |  | 2 | 2 | 1 | 2 | 1 | 2 | 0 | 0
F | 27 | VP | Grey | 1 | 2-Hydroxyethyl methacrylate | 868-77-9 | 3 |  |  | 2 | 1 | 1 | 2 | 1 | 2 | 0 | 0
F | 27 | VP | Grey | 1 | 2-Hydroxyethyl acrylate | 818-61-1 | 3 |  |  | 2 | 1 | 1 | 2 | 1 | 2 | 0 | 0
F | 27 | VP | Grey | 1 | 2-Hydroxypropyl methacrylate | 923-26-2 | 3 |  |  | 2 | 4 | 1 | 2 | 1 | 2 | 0 | 0
F | 27 | VP | Grey | 1 | 3,3,5-trimethylcyclohexanol | 116-02-9 | 3 |  |  | 2 | 1 | 4 | 2 | 1 | 2 | 0 | 0
F | 27 | VP | Grey | 1 | 3,3,5-trimethylcyclohexene | 503-45-7 | 3 |  |  | 2 | 4 | 4 | 2 | 1 | 2 | 0 | 0
F | 27 | VP | Grey | 1 | Camphene | 79-92-5 | 3 |  |  | 2 | 2 | 2 | 2 | 1 | 2 | 0 | 0
F | 27 | VP | Grey | 1 | Bisphenol A diglycidyl ether resin | 1675-54-3 | 3 |  |  | 2 | 1 | 1 | 2 | 1 | 2 | 0 | 0
F | 27 | VP | Grey | 1 | 1-nitrosopiperidine | 100-75-4 | 3 |  |  | 2 | 4 | 4 | 2 | 1 | 2 | 0 | 0
F | 27 | VP | Grey | 1 | 2,4,6-trimethoxy-1,3,5-triazine | 877-89-4 | 3 |  |  | 2 | 1 | 4 | 2 | 1 | 2 | 0 | 0
F | 27 | VP | Grey | 1 | 2,4,6-trimethylbenzoic acid | 480-63-7 | 3 |  |  | 2 | 1 | 4 | 2 | 1 | 2 | 0 | 0
F | 27 | VP | Grey | 1 | 2,4-bis(1,1-dimethylethyl)phenol | 96-76-4 | 3 |  |  | 2 | 1 | 2 | 2 | 1 | 2 | 0 | 0
F | 27 | VP | Grey | 1 | Butylated hydroxytoluene | 128-37-0 | 3 |  |  | 2 | 1 | 1 | 2 | 1 | 2 | 0 | 0
F | 27 | VP | Grey | 1 | 2,7-Dimethyl-1,6-octadiene | 40195-09-3 | 3 |  |  | 2 | 4 | 4 | 2 | 1 | 2 | 0 | 0
F | 27 | VP | Grey | 1 | 2,2-Dimethyl-1,3-propanediol | 126-30-7 | 3 |  |  | 2 | 1 | 2 | 2 | 1 | 2 | 0 | 0
F | 27 | VP | Grey | 1 | Hexamethylene diacrylate | 13048-33-4 | 3 |  |  | 2 | 1 | 1 | 2 | 1 | 2 | 0 | 0
F | 27 | VP | Grey | 1 | N,N-Dimethylacrylamide | 2680-03-7 | 3 |  |  | 2 | 2 | 1 | 2 | 1 | 2 | 0 | 0
F | 27 | VP | Grey | 1 | 3,3'-Sulfonyldianiline | 599-61-1 | 3 |  |  | 2 | 1 | 4 | 2 | 1 | 2 | 0 | 0
F | 27 | VP | Grey | 1 | 4,4'-Sufonylbisbenzamine | 80-08-0 | 3 |  |  | 2 | 4 | 4 | 2 | 1 | 2 | 0 | 0
F | 27 | VP | Grey | 1 | Decamethylcyclopentasiloxane | 541-02-6 | 3 |  |  | 2 | 4 | 2 | 2 | 1 | 2 | 0 | 0
F | 27 | VP | Grey | 1 | Dodecamethylcyclohexasiloxane | 540-97-6 | 3 |  |  | 2 | 2 | 2 | 2 | 1 | 2 | 0 | 0
F | 27 | VP | Grey | 1 | Tetradecamethylcycloheptasiloxane | 107-50-6 | 3 |  |  | 2 | 4 | 4 | 2 | 1 | 2 | 0 | 0
F | 27 | VP | Grey | 1 | Triethylene glycol | 112-27-6 | 3 |  |  | 2 | 2 | 2 | 2 | 1 | 2 | 0 | 0
F | 27 | VP | Grey | 1 | Triethylene glycol dimethacrylate | 109-16-0 | 3 |  |  | 2 | 1 | 1 | 2 | 1 | 2 | 0 | 0
F | 27 | VP | Grey | 1 | Tetraethylene glycol diacrylate | 17831-71-9 | 3 |  |  | 2 | 1 | 1 | 2 | 1 | 2 | 0 | 0
F | 27 | VP | Grey | 1 | Ethylene glycol dimethacrylate | 97-90-5 | 3 |  |  | 2 | 4 | 1 | 2 | 1 | 2 | 0 | 0
F | 27 | VP | Grey | 1 | Benzyl alcohol | 100-51-6 | 3 |  |  | 2 | 1 | 1 | 2 | 1 | 2 | 0 | 0
F | 27 | VP | Grey | 1 | Glycerin | 56-81-5 | 3 |  |  | 2 | 1 | 1 | 2 | 1 | 2 | 0 | 0
F | 27 | VP | Grey | 1 | Allyl crotonate | 20474-93-5 | 3 |  |  | 2 | 4 | 4 | 2 | 1 | 2 | 0 | 0
F | 27 | VP | Grey | 1 | Propylene glycol methyl ether acetate | 108-65-6 | 2 |  |  | 2 | 1 | 2 | 2 | 1 | 2 | 0 | 0
F | 28 | VP | Grey | 1 | Acetone | 67-64-1 | 1 |  |  | 2 | 1 | 2 | 2 | 1 | 2 | 0 | 0
F | 28 | VP | Grey | 1 | IPA | 67-63-0 | 1 |  |  | 2 | 1 | 1 | 2 | 1 | 2 | 0 | 0
F | 28 | VP | Grey | 1 | M_Methacrylate | 80-62-6 | 1 |  |  | 2 | 1 | 1 | 2 | 1 | 2 | 0 | 0
F | 28 | VP | Grey | 1 | Toluene | 108-88-3 | 1 | 45 | 0.0045 | 1 | 1 | 4 | 2 | 1 | 2 | 0 | 1
F | 28 | VP | Grey | 1 | Ethylbenzene | 100-41-4 | 1 |  |  | 2 | 1 | 2 | 2 | 1 | 2 | 0 | 0
F | 28 | VP | Grey | 1 | mp-Xylene | 1330-20-7 | 1 |  |  | 2 | 1 | 1 | 2 | 1 | 2 | 0 | 0
F | 28 | VP | Grey | 1 | Styrene | 100-42-5 | 1 |  |  | 2 | 1 | 1 | 2 | 1 | 2 | 0 | 0
F | 28 | VP | Grey | 1 | o-Xylene | 95-47-6 | 1 |  |  | 2 | 1 | 1 | 2 | 1 | 2 | 0 | 0
F | 28 | VP | Grey | 1 | Tetrahydrofuran | 109-99-9 | 2 |  |  | 2 | 2 | 2 | 2 | 1 | 2 | 0 | 0
F | 28 | VP | Grey | 1 | 2-butanone | 78-93-3 | 2 | 110 | 0.011 | 1 | 2 | 2 | 2 | 1 | 2 | 0 | 0
F | 28 | VP | Grey | 1 | Cyclohexane | 110-82-7 | 2 | 89 | 0.0089 | 1 | 1 | 4 | 2 | 1 | 2 | 0 | 1
F | 28 | VP | Grey | 1 | (E)-2-butenoic acid | 107-93-7 | 2 | 27 | 0.0027 | 1 | 4 | 4 | 2 | 1 | 2 | 0 | 0
F | 28 | VP | Grey | 1 | 3,5,5-Trimethyl cyclohexene | 933-12-0 | 2 | 210 | 0.021 | 1 | 4 | 4 | 2 | 1 | 2 | 0 | 0
F | 28 | VP | Grey | 1 | 1,1,3-Trimethyl cyclohexane | 3073-66-3 | 2 | 320 | 0.032 | 1 | 4 | 4 | 2 | 1 | 2 | 0 | 0
F | 28 | VP | Grey | 1 | 2-Hexanone | 591-78-6 | 2 | 29 | 0.0029 | 1 | 1 | 2 | 2 | 1 | 2 | 0 | 1
F | 28 | VP | Grey | 1 | (E)-2-penten-1-ol | 1576-96-1 | 2 |  |  | 2 | 4 | 4 | 2 | 1 | 2 | 0 | 0
F | 28 | VP | Grey | 1 | 1,2-Propylene glycol | 57-55-6 | 2 |  |  | 2 | 2 | 2 | 2 | 1 | 2 | 0 | 0
F | 28 | VP | Grey | 1 | Methoxytrimethylsilane | 1825-61-2 | 2 |  |  | 2 | 4 | 4 | 2 | 1 | 2 | 0 | 0
F | 28 | VP | Grey | 1 | Dimethoxydimethylsilane | 1112-39-6 | 2 |  |  | 2 | 1 | 4 | 2 | 1 | 2 | 0 | 0
F | 28 | VP | Grey | 1 | Hexamethyldisiloxane | 107-46-0 | 2 |  |  | 2 | 2 | 2 | 2 | 1 | 2 | 0 | 0
F | 28 | VP | Grey | 1 | Acetic acid | 64-19-7 | 2 |  |  | 2 | 1 | 2 | 2 | 1 | 2 | 0 | 0
F | 28 | VP | Grey | 1 | Acrylic acid | 79-10-7 | 2 |  |  | 2 | 1 | 2 | 2 | 1 | 2 | 0 | 0
F | 28 | VP | Grey | 1 | Methacrylic acid | 79-41-4 | 2 |  |  | 2 | 1 | 2 | 2 | 1 | 2 | 0 | 0
F | 28 | VP | Grey | 1 | 1-methoxyacetate ethanol | 4382-77-8 | 2 |  |  | 2 | 4 | 4 | 2 | 1 | 2 | 0 | 0
F | 28 | VP | Grey | 1 | 2-butoxyethanol | 111-76-2 | 2 |  |  | 2 | 1 | 2 | 2 | 1 | 2 | 0 | 0
F | 28 | VP | Grey | 1 | Isopropyl methacrylate | 4655-34-9 | 2 |  |  | 2 | 1 | 1 | 2 | 1 | 2 | 0 | 0
F | 28 | VP | Grey | 1 | Dimethylester carbonic acid | 616-38-6 | 2 |  |  | 2 | 1 | 4 | 2 | 1 | 2 | 0 | 0
F | 28 | VP | Grey | 1 | Methyl isobutyl ketone | 108-10-1 | 2 |  |  | 2 | 1 | 4 | 2 | 1 | 2 | 0 | 0
F | 28 | VP | Grey | 1 | Tetramethoxymethane | 1850-14-2 | 2 |  |  | 2 | 1 | 4 | 2 | 1 | 2 | 0 | 0
F | 28 | VP | Grey | 1 | 5-methyl-2(5H)-furanone | 591-11-7 | 2 |  |  | 2 | 4 | 4 | 2 | 1 | 2 | 0 | 0
F | 28 | VP | Grey | 1 | (Z)-2-butenoic acid | 503-64-0 | 2 |  |  | 2 | 4 | 4 | 2 | 1 | 2 | 0 | 0
F | 28 | VP | Grey | 1 | Butylester acetic acid | 123-86-4 | 2 |  |  | 2 | 1 | 2 | 2 | 1 | 2 | 0 | 0
F | 28 | VP | Grey | 1 | Ethanol | 64-17-5 | 2 |  |  | 2 | 1 | 2 | 2 | 1 | 2 | 0 | 0
F | 28 | VP | Grey | 1 | Methyl acrylate | 96-33-3 | 2 |  |  | 2 | 1 | 1 | 2 | 1 | 2 | 0 | 0
F | 28 | VP | Grey | 1 | Allyl alcohol | 107-18-6 | 2 |  |  | 2 | 1 | 2 | 2 | 1 | 2 | 0 | 0
F | 28 | VP | Grey | 1 | 1,1,2-trimethoxyethane | 24332-20-5 | 2 |  |  | 2 | 1 | 4 | 2 | 1 | 2 | 0 | 0
F | 28 | VP | Grey | 1 | (Z)-methylester-2-butenoic acid | 4358-59-2 | 2 |  |  | 2 | 4 | 4 | 2 | 1 | 2 | 0 | 0
F | 28 | VP | Grey | 1 | Triethanolamine | 102-71-6 | 2 |  |  | 2 | 1 | 1 | 2 | 1 | 2 | 0 | 0
F | 28 | VP | Grey | 1 | N-(2-methylpropyl)-formamide | 6281-96-5 | 2 |  |  | 2 | 4 | 4 | 2 | 1 | 2 | 0 | 0
F | 28 | VP | Grey | 1 | 1-butanol | 71-36-3 | 2 |  |  | 2 | 1 | 2 | 2 | 1 | 2 | 0 | 0
F | 28 | VP | Grey | 1 | 1-methoxy-2-propanol | 107-98-2 | 2 |  |  | 2 | 1 | 2 | 2 | 1 | 2 | 0 | 0
F | 28 | VP | Grey | 1 | Dimethyl sulfoxide | 67-68-5 | 2 |  |  | 2 | 2 | 2 | 2 | 1 | 2 | 0 | 0
F | 28 | VP | Grey | 1 | Cyclohexanone | 108-94-1 | 2 |  |  | 2 | 1 | 2 | 2 | 1 | 2 | 0 | 0
F | 28 | VP | Grey | 1 | 1-chlorobutane | 109-69-3 | 2 |  |  | 2 | 1 | 4 | 2 | 1 | 2 | 0 | 0
F | 28 | VP | Grey | 1 | Butyl isocyanate | 111-36-4 | 2 |  |  | 2 | 1 | 1 | 2 | 1 | 2 | 0 | 0
F | 28 | VP | Grey | 1 | 2-Chloroethyl acrylate | 2206-89-5 | 2 |  |  | 2 | 1 | 4 | 2 | 1 | 2 | 0 | 0
F | 28 | VP | Grey | 1 | 2-Hydroxyethyl acetate | 542-59-6 | 2 |  |  | 2 | 4 | 4 | 2 | 1 | 2 | 0 | 0
F | 28 | VP | Grey | 1 | 2,2-dimethoxypropane | 77-76-9 | 2 |  |  | 2 | 1 | 4 | 2 | 1 | 2 | 0 | 0
F | 28 | VP | Grey | 1 | Nitrosobenzene | 586-96-9 | 2 |  |  | 2 | 4 | 4 | 2 | 1 | 2 | 0 | 0
F | 28 | VP | Grey | 1 | Tetrahydrofurfuryl alcohol | 97-99-4 | 2 |  |  | 2 | 2 | 2 | 2 | 1 | 2 | 0 | 0
F | 28 | VP | Grey | 1 | Ethyl butyrate | 105-54-4 | 2 |  |  | 2 | 1 | 2 | 2 | 1 | 2 | 0 | 0
F | 28 | VP | Grey | 1 | Triethylamine | 121-44-8 | 2 |  |  | 2 | 1 | 2 | 2 | 1 | 2 | 0 | 0
F | 28 | VP | Grey | 1 | 2-methyl-1,3-dioxolane | 497-26-7 | 2 |  |  | 2 | 4 | 4 | 2 | 1 | 2 | 0 | 0
F | 28 | VP | Grey | 1 | 1,4-Dioxane | 123-91-1 | 2 |  |  | 2 | 1 | 4 | 2 | 1 | 2 | 0 | 0
F | 28 | VP | Grey | 1 | 2-Methoxyethyl acrylate | 3121-61-7 | 2 |  |  | 2 | 1 | 1 | 2 | 1 | 2 | 0 | 0
F | 28 | VP | Grey | 1 | Propylene carbonate | 108-32-7 | 3 |  |  | 2 | 1 | 2 | 2 | 1 | 2 | 0 | 0
F | 28 | VP | Grey | 1 | 1,1'-thiobis-benzene | 139-66-2 | 3 |  |  | 2 | 1 | 4 | 2 | 1 | 2 | 0 | 0
F | 28 | VP | Grey | 1 | Bisphenol A | 80-05-7 | 3 |  |  | 2 | 2 | 1 | 2 | 1 | 2 | 0 | 0
F | 28 | VP | Grey | 1 | 2-Hydroxyethyl methacrylate | 868-77-9 | 3 | 46000 | 4.6 | 1 | 1 | 1 | 2 | 1 | 2 | 1 | 1
F | 28 | VP | Grey | 1 | 2-Hydroxyethyl acrylate | 818-61-1 | 3 |  |  | 2 | 1 | 1 | 2 | 1 | 2 | 0 | 0
F | 28 | VP | Grey | 1 | 2-Hydroxypropyl methacrylate | 923-26-2 | 3 |  |  | 2 | 4 | 1 | 2 | 1 | 2 | 0 | 0
F | 28 | VP | Grey | 1 | 3,3,5-trimethylcyclohexanol | 116-02-9 | 3 | 3600 | 0.36 | 1 | 1 | 4 | 2 | 1 | 2 | 0 | 1
F | 28 | VP | Grey | 1 | 3,3,5-trimethylcyclohexene | 503-45-7 | 3 | 57000 | 5.7 | 1 | 4 | 4 | 2 | 1 | 2 | 0 | 0
F | 28 | VP | Grey | 1 | Camphene | 79-92-5 | 3 |  |  | 2 | 2 | 2 | 2 | 1 | 2 | 0 | 0
F | 28 | VP | Grey | 1 | Bisphenol A diglycidyl ether resin | 1675-54-3 | 3 |  |  | 2 | 1 | 1 | 2 | 1 | 2 | 0 | 0
F | 28 | VP | Grey | 1 | 1-nitrosopiperidine | 100-75-4 | 3 |  |  | 2 | 4 | 4 | 2 | 1 | 2 | 0 | 0
F | 28 | VP | Grey | 1 | 2,4,6-trimethoxy-1,3,5-triazine | 877-89-4 | 3 |  |  | 2 | 1 | 4 | 2 | 1 | 2 | 0 | 0
F | 28 | VP | Grey | 1 | 2,4,6-trimethylbenzoic acid | 480-63-7 | 3 |  |  | 2 | 1 | 4 | 2 | 1 | 2 | 0 | 0
F | 28 | VP | Grey | 1 | 2,4-bis(1,1-dimethylethyl)phenol | 96-76-4 | 3 |  |  | 2 | 1 | 2 | 2 | 1 | 2 | 0 | 0
F | 28 | VP | Grey | 1 | Butylated hydroxytoluene | 128-37-0 | 3 |  |  | 2 | 1 | 1 | 2 | 1 | 2 | 0 | 0
F | 28 | VP | Grey | 1 | 2,7-Dimethyl-1,6-octadiene | 40195-09-3 | 3 |  |  | 2 | 4 | 4 | 2 | 1 | 2 | 0 | 0
F | 28 | VP | Grey | 1 | 2,2-Dimethyl-1,3-propanediol | 126-30-7 | 3 |  |  | 2 | 1 | 2 | 2 | 1 | 2 | 0 | 0
F | 28 | VP | Grey | 1 | Hexamethylene diacrylate | 13048-33-4 | 3 |  |  | 2 | 1 | 1 | 2 | 1 | 2 | 0 | 0
F | 28 | VP | Grey | 1 | N,N-Dimethylacrylamide | 2680-03-7 | 3 |  |  | 2 | 2 | 1 | 2 | 1 | 2 | 0 | 0
F | 28 | VP | Grey | 1 | 3,3'-Sulfonyldianiline | 599-61-1 | 3 |  |  | 2 | 1 | 4 | 2 | 1 | 2 | 0 | 0
F | 28 | VP | Grey | 1 | 4,4'-Sufonylbisbenzamine | 80-08-0 | 3 |  |  | 2 | 4 | 4 | 2 | 1 | 2 | 0 | 0
F | 28 | VP | Grey | 1 | Decamethylcyclopentasiloxane | 541-02-6 | 3 |  |  | 2 | 4 | 2 | 2 | 1 | 2 | 0 | 0
F | 28 | VP | Grey | 1 | Dodecamethylcyclohexasiloxane | 540-97-6 | 3 |  |  | 2 | 2 | 2 | 2 | 1 | 2 | 0 | 0
F | 28 | VP | Grey | 1 | Tetradecamethylcycloheptasiloxane | 107-50-6 | 3 |  |  | 2 | 4 | 4 | 2 | 1 | 2 | 0 | 0
F | 28 | VP | Grey | 1 | Triethylene glycol | 112-27-6 | 3 |  |  | 2 | 2 | 2 | 2 | 1 | 2 | 0 | 0
F | 28 | VP | Grey | 1 | Triethylene glycol dimethacrylate | 109-16-0 | 3 |  |  | 2 | 1 | 1 | 2 | 1 | 2 | 0 | 0
F | 28 | VP | Grey | 1 | Tetraethylene glycol diacrylate | 17831-71-9 | 3 |  |  | 2 | 1 | 1 | 2 | 1 | 2 | 0 | 0
F | 28 | VP | Grey | 1 | Ethylene glycol dimethacrylate | 97-90-5 | 3 |  |  | 2 | 4 | 1 | 2 | 1 | 2 | 0 | 0
F | 28 | VP | Grey | 1 | Benzyl alcohol | 100-51-6 | 3 |  |  | 2 | 1 | 1 | 2 | 1 | 2 | 0 | 0
F | 28 | VP | Grey | 1 | Glycerin | 56-81-5 | 3 |  |  | 2 | 1 | 1 | 2 | 1 | 2 | 0 | 0
F | 28 | VP | Grey | 1 | Allyl crotonate | 20474-93-5 | 3 |  |  | 2 | 4 | 4 | 2 | 1 | 2 | 0 | 0
F | 28 | VP | Grey | 1 | Propylene glycol methyl ether acetate | 108-65-6 | 2 |  |  | 2 | 1 | 2 | 2 | 1 | 2 | 0 | 0
F | 29 | VP | Black | 1 | Acetone | 67-64-1 | 1 |  |  | 2 | 1 | 2 | 2 | 1 | 2 | 0 | 0
F | 29 | VP | Black | 1 | IPA | 67-63-0 | 1 |  |  | 2 | 1 | 1 | 2 | 1 | 2 | 0 | 0
F | 29 | VP | Black | 1 | M_Methacrylate | 80-62-6 | 1 |  |  | 2 | 1 | 1 | 2 | 1 | 2 | 0 | 0
F | 29 | VP | Black | 1 | Toluene | 108-88-3 | 1 | 14 | 0.0014 | 1 | 1 | 4 | 2 | 1 | 2 | 0 | 1
F | 29 | VP | Black | 1 | Ethylbenzene | 100-41-4 | 1 |  |  | 2 | 1 | 2 | 2 | 1 | 2 | 0 | 0
F | 29 | VP | Black | 1 | mp-Xylene | 1330-20-7 | 1 |  |  | 2 | 1 | 1 | 2 | 1 | 2 | 0 | 0
F | 29 | VP | Black | 1 | Styrene | 100-42-5 | 1 |  |  | 2 | 1 | 1 | 2 | 1 | 2 | 0 | 0
F | 29 | VP | Black | 1 | o-Xylene | 95-47-6 | 1 |  |  | 2 | 1 | 1 | 2 | 1 | 2 | 0 | 0
F | 29 | VP | Black | 1 | Tetrahydrofuran | 109-99-9 | 2 |  |  | 2 | 2 | 2 | 2 | 1 | 2 | 0 | 0
F | 29 | VP | Black | 1 | 2-butanone | 78-93-3 | 2 | 31 | 0.0031 | 1 | 2 | 2 | 2 | 1 | 2 | 0 | 0
F | 29 | VP | Black | 1 | Cyclohexane | 110-82-7 | 2 |  |  | 2 | 1 | 4 | 2 | 1 | 2 | 0 | 0
F | 29 | VP | Black | 1 | (E)-2-butenoic acid | 107-93-7 | 2 |  |  | 2 | 4 | 4 | 2 | 1 | 2 | 0 | 0
F | 29 | VP | Black | 1 | 3,5,5-Trimethyl cyclohexene | 933-12-0 | 2 |  |  | 2 | 4 | 4 | 2 | 1 | 2 | 0 | 0
F | 29 | VP | Black | 1 | 1,1,3-Trimethyl cyclohexane | 3073-66-3 | 2 |  |  | 2 | 4 | 4 | 2 | 1 | 2 | 0 | 0
F | 29 | VP | Black | 1 | 2-Hexanone | 591-78-6 | 2 |  |  | 2 | 1 | 2 | 2 | 1 | 2 | 0 | 0
F | 29 | VP | Black | 1 | (E)-2-penten-1-ol | 1576-96-1 | 2 |  |  | 2 | 4 | 4 | 2 | 1 | 2 | 0 | 0
F | 29 | VP | Black | 1 | 1,2-Propylene glycol | 57-55-6 | 2 |  |  | 2 | 2 | 2 | 2 | 1 | 2 | 0 | 0
F | 29 | VP | Black | 1 | Methoxytrimethylsilane | 1825-61-2 | 2 |  |  | 2 | 4 | 4 | 2 | 1 | 2 | 0 | 0
F | 29 | VP | Black | 1 | Dimethoxydimethylsilane | 1112-39-6 | 2 |  |  | 2 | 1 | 4 | 2 | 1 | 2 | 0 | 0
F | 29 | VP | Black | 1 | Hexamethyldisiloxane | 107-46-0 | 2 |  |  | 2 | 2 | 2 | 2 | 1 | 2 | 0 | 0
F | 29 | VP | Black | 1 | Acetic acid | 64-19-7 | 2 |  |  | 2 | 1 | 2 | 2 | 1 | 2 | 0 | 0
F | 29 | VP | Black | 1 | Acrylic acid | 79-10-7 | 2 |  |  | 2 | 1 | 2 | 2 | 1 | 2 | 0 | 0
F | 29 | VP | Black | 1 | Methacrylic acid | 79-41-4 | 2 |  |  | 2 | 1 | 2 | 2 | 1 | 2 | 0 | 0
F | 29 | VP | Black | 1 | 1-methoxyacetate ethanol | 4382-77-8 | 2 |  |  | 2 | 4 | 4 | 2 | 1 | 2 | 0 | 0
F | 29 | VP | Black | 1 | 2-butoxyethanol | 111-76-2 | 2 |  |  | 2 | 1 | 2 | 2 | 1 | 2 | 0 | 0
F | 29 | VP | Black | 1 | Isopropyl methacrylate | 4655-34-9 | 2 |  |  | 2 | 1 | 1 | 2 | 1 | 2 | 0 | 0
F | 29 | VP | Black | 1 | Dimethylester carbonic acid | 616-38-6 | 2 |  |  | 2 | 1 | 4 | 2 | 1 | 2 | 0 | 0
F | 29 | VP | Black | 1 | Methyl isobutyl ketone | 108-10-1 | 2 |  |  | 2 | 1 | 4 | 2 | 1 | 2 | 0 | 0
F | 29 | VP | Black | 1 | Tetramethoxymethane | 1850-14-2 | 2 |  |  | 2 | 1 | 4 | 2 | 1 | 2 | 0 | 0
F | 29 | VP | Black | 1 | 5-methyl-2(5H)-furanone | 591-11-7 | 2 |  |  | 2 | 4 | 4 | 2 | 1 | 2 | 0 | 0
F | 29 | VP | Black | 1 | (Z)-2-butenoic acid | 503-64-0 | 2 |  |  | 2 | 4 | 4 | 2 | 1 | 2 | 0 | 0
F | 29 | VP | Black | 1 | Butylester acetic acid | 123-86-4 | 2 |  |  | 2 | 1 | 2 | 2 | 1 | 2 | 0 | 0
F | 29 | VP | Black | 1 | Ethanol | 64-17-5 | 2 |  |  | 2 | 1 | 2 | 2 | 1 | 2 | 0 | 0
F | 29 | VP | Black | 1 | Methyl acrylate | 96-33-3 | 2 |  |  | 2 | 1 | 1 | 2 | 1 | 2 | 0 | 0
F | 29 | VP | Black | 1 | Allyl alcohol | 107-18-6 | 2 |  |  | 2 | 1 | 2 | 2 | 1 | 2 | 0 | 0
F | 29 | VP | Black | 1 | 1,1,2-trimethoxyethane | 24332-20-5 | 2 |  |  | 2 | 1 | 4 | 2 | 1 | 2 | 0 | 0
F | 29 | VP | Black | 1 | (Z)-methylester-2-butenoic acid | 4358-59-2 | 2 |  |  | 2 | 4 | 4 | 2 | 1 | 2 | 0 | 0
F | 29 | VP | Black | 1 | Triethanolamine | 102-71-6 | 2 |  |  | 2 | 1 | 1 | 2 | 1 | 2 | 0 | 0
F | 29 | VP | Black | 1 | N-(2-methylpropyl)-formamide | 6281-96-5 | 2 |  |  | 2 | 4 | 4 | 2 | 1 | 2 | 0 | 0
F | 29 | VP | Black | 1 | 1-butanol | 71-36-3 | 2 |  |  | 2 | 1 | 2 | 2 | 1 | 2 | 0 | 0
F | 29 | VP | Black | 1 | 1-methoxy-2-propanol | 107-98-2 | 2 |  |  | 2 | 1 | 2 | 2 | 1 | 2 | 0 | 0
F | 29 | VP | Black | 1 | Dimethyl sulfoxide | 67-68-5 | 2 |  |  | 2 | 2 | 2 | 2 | 1 | 2 | 0 | 0
F | 29 | VP | Black | 1 | Cyclohexanone | 108-94-1 | 2 |  |  | 2 | 1 | 2 | 2 | 1 | 2 | 0 | 0
F | 29 | VP | Black | 1 | 1-chlorobutane | 109-69-3 | 2 |  |  | 2 | 1 | 4 | 2 | 1 | 2 | 0 | 0
F | 29 | VP | Black | 1 | Butyl isocyanate | 111-36-4 | 2 |  |  | 2 | 1 | 1 | 2 | 1 | 2 | 0 | 0
F | 29 | VP | Black | 1 | 2-Chloroethyl acrylate | 2206-89-5 | 2 |  |  | 2 | 1 | 4 | 2 | 1 | 2 | 0 | 0
F | 29 | VP | Black | 1 | 2-Hydroxyethyl acetate | 542-59-6 | 2 |  |  | 2 | 4 | 4 | 2 | 1 | 2 | 0 | 0
F | 29 | VP | Black | 1 | 2,2-dimethoxypropane | 77-76-9 | 2 |  |  | 2 | 1 | 4 | 2 | 1 | 2 | 0 | 0
F | 29 | VP | Black | 1 | Nitrosobenzene | 586-96-9 | 2 |  |  | 2 | 4 | 4 | 2 | 1 | 2 | 0 | 0
F | 29 | VP | Black | 1 | Tetrahydrofurfuryl alcohol | 97-99-4 | 2 |  |  | 2 | 2 | 2 | 2 | 1 | 2 | 0 | 0
F | 29 | VP | Black | 1 | Ethyl butyrate | 105-54-4 | 2 |  |  | 2 | 1 | 2 | 2 | 1 | 2 | 0 | 0
F | 29 | VP | Black | 1 | Triethylamine | 121-44-8 | 2 |  |  | 2 | 1 | 2 | 2 | 1 | 2 | 0 | 0
F | 29 | VP | Black | 1 | 2-methyl-1,3-dioxolane | 497-26-7 | 2 |  |  | 2 | 4 | 4 | 2 | 1 | 2 | 0 | 0
F | 29 | VP | Black | 1 | 1,4-Dioxane | 123-91-1 | 2 |  |  | 2 | 1 | 4 | 2 | 1 | 2 | 0 | 0
F | 29 | VP | Black | 1 | 2-Methoxyethyl acrylate | 3121-61-7 | 2 |  |  | 2 | 1 | 1 | 2 | 1 | 2 | 0 | 0
F | 29 | VP | Black | 1 | Propylene carbonate | 108-32-7 | 3 |  |  | 2 | 1 | 2 | 2 | 1 | 2 | 0 | 0
F | 29 | VP | Black | 1 | 1,1'-thiobis-benzene | 139-66-2 | 3 |  |  | 2 | 1 | 4 | 2 | 1 | 2 | 0 | 0
F | 29 | VP | Black | 1 | Bisphenol A | 80-05-7 | 3 |  |  | 2 | 2 | 1 | 2 | 1 | 2 | 0 | 0
F | 29 | VP | Black | 1 | 2-Hydroxyethyl methacrylate | 868-77-9 | 3 | 53000 | 5.3 | 1 | 1 | 1 | 2 | 1 | 2 | 1 | 1
F | 29 | VP | Black | 1 | 2-Hydroxyethyl acrylate | 818-61-1 | 3 |  |  | 2 | 1 | 1 | 2 | 1 | 2 | 0 | 0
F | 29 | VP | Black | 1 | 2-Hydroxypropyl methacrylate | 923-26-2 | 3 |  |  | 2 | 4 | 1 | 2 | 1 | 2 | 0 | 0
F | 29 | VP | Black | 1 | 3,3,5-trimethylcyclohexanol | 116-02-9 | 3 |  |  | 2 | 1 | 4 | 2 | 1 | 2 | 0 | 0
F | 29 | VP | Black | 1 | 3,3,5-trimethylcyclohexene | 503-45-7 | 3 |  |  | 2 | 4 | 4 | 2 | 1 | 2 | 0 | 0
F | 29 | VP | Black | 1 | Camphene | 79-92-5 | 3 | 1400 | 0.14 | 1 | 2 | 2 | 2 | 1 | 2 | 0 | 0
F | 29 | VP | Black | 1 | Bisphenol A diglycidyl ether resin | 1675-54-3 | 3 |  |  | 2 | 1 | 1 | 2 | 1 | 2 | 0 | 0
F | 29 | VP | Black | 1 | 1-nitrosopiperidine | 100-75-4 | 3 |  |  | 2 | 4 | 4 | 2 | 1 | 2 | 0 | 0
F | 29 | VP | Black | 1 | 2,4,6-trimethoxy-1,3,5-triazine | 877-89-4 | 3 |  |  | 2 | 1 | 4 | 2 | 1 | 2 | 0 | 0
F | 29 | VP | Black | 1 | 2,4,6-trimethylbenzoic acid | 480-63-7 | 3 |  |  | 2 | 1 | 4 | 2 | 1 | 2 | 0 | 0
F | 29 | VP | Black | 1 | 2,4-bis(1,1-dimethylethyl)phenol | 96-76-4 | 3 |  |  | 2 | 1 | 2 | 2 | 1 | 2 | 0 | 0
F | 29 | VP | Black | 1 | Butylated hydroxytoluene | 128-37-0 | 3 |  |  | 2 | 1 | 1 | 2 | 1 | 2 | 0 | 0
F | 29 | VP | Black | 1 | 2,7-Dimethyl-1,6-octadiene | 40195-09-3 | 3 |  |  | 2 | 4 | 4 | 2 | 1 | 2 | 0 | 0
F | 29 | VP | Black | 1 | 2,2-Dimethyl-1,3-propanediol | 126-30-7 | 3 |  |  | 2 | 1 | 2 | 2 | 1 | 2 | 0 | 0
F | 29 | VP | Black | 1 | Hexamethylene diacrylate | 13048-33-4 | 3 |  |  | 2 | 1 | 1 | 2 | 1 | 2 | 0 | 0
F | 29 | VP | Black | 1 | N,N-Dimethylacrylamide | 2680-03-7 | 3 |  |  | 2 | 2 | 1 | 2 | 1 | 2 | 0 | 0
F | 29 | VP | Black | 1 | 3,3'-Sulfonyldianiline | 599-61-1 | 3 |  |  | 2 | 1 | 4 | 2 | 1 | 2 | 0 | 0
F | 29 | VP | Black | 1 | 4,4'-Sufonylbisbenzamine | 80-08-0 | 3 |  |  | 2 | 4 | 4 | 2 | 1 | 2 | 0 | 0
F | 29 | VP | Black | 1 | Decamethylcyclopentasiloxane | 541-02-6 | 3 |  |  | 2 | 4 | 2 | 2 | 1 | 2 | 0 | 0
F | 29 | VP | Black | 1 | Dodecamethylcyclohexasiloxane | 540-97-6 | 3 |  |  | 2 | 2 | 2 | 2 | 1 | 2 | 0 | 0
F | 29 | VP | Black | 1 | Tetradecamethylcycloheptasiloxane | 107-50-6 | 3 |  |  | 2 | 4 | 4 | 2 | 1 | 2 | 0 | 0
F | 29 | VP | Black | 1 | Triethylene glycol | 112-27-6 | 3 |  |  | 2 | 2 | 2 | 2 | 1 | 2 | 0 | 0
F | 29 | VP | Black | 1 | Triethylene glycol dimethacrylate | 109-16-0 | 3 |  |  | 2 | 1 | 1 | 2 | 1 | 2 | 0 | 0
F | 29 | VP | Black | 1 | Tetraethylene glycol diacrylate | 17831-71-9 | 3 |  |  | 2 | 1 | 1 | 2 | 1 | 2 | 0 | 0
F | 29 | VP | Black | 1 | Ethylene glycol dimethacrylate | 97-90-5 | 3 |  |  | 2 | 4 | 1 | 2 | 1 | 2 | 0 | 0
F | 29 | VP | Black | 1 | Benzyl alcohol | 100-51-6 | 3 |  |  | 2 | 1 | 1 | 2 | 1 | 2 | 0 | 0
F | 29 | VP | Black | 1 | Glycerin | 56-81-5 | 3 |  |  | 2 | 1 | 1 | 2 | 1 | 2 | 0 | 0
F | 29 | VP | Black | 1 | Allyl crotonate | 20474-93-5 | 3 |  |  | 2 | 4 | 4 | 2 | 1 | 2 | 0 | 0
F | 29 | VP | Black | 1 | Propylene glycol methyl ether acetate | 108-65-6 | 2 |  |  | 2 | 1 | 2 | 2 | 1 | 2 | 0 | 0
F | 30 | MJ | Clear | 1 | Acetone | 67-64-1 | 1 |  |  | 2 | 1 | 2 | 2 | 1 | 2 | 0 | 0
F | 30 | MJ | Clear | 1 | IPA | 67-63-0 | 1 |  |  | 2 | 1 | 1 | 2 | 1 | 2 | 0 | 0
F | 30 | MJ | Clear | 1 | M_Methacrylate | 80-62-6 | 1 |  |  | 2 | 1 | 1 | 2 | 1 | 2 | 0 | 0
F | 30 | MJ | Clear | 1 | Toluene | 108-88-3 | 1 | 50 | 0.005 | 1 | 1 | 4 | 2 | 1 | 2 | 0 | 1
F | 30 | MJ | Clear | 1 | Ethylbenzene | 100-41-4 | 1 |  |  | 2 | 1 | 2 | 2 | 1 | 2 | 0 | 0
F | 30 | MJ | Clear | 1 | mp-Xylene | 1330-20-7 | 1 |  |  | 2 | 1 | 1 | 2 | 1 | 2 | 0 | 0
F | 30 | MJ | Clear | 1 | Styrene | 100-42-5 | 1 |  |  | 2 | 1 | 1 | 2 | 1 | 2 | 0 | 0
F | 30 | MJ | Clear | 1 | o-Xylene | 95-47-6 | 1 |  |  | 2 | 1 | 1 | 2 | 1 | 2 | 0 | 0
F | 30 | MJ | Clear | 1 | Tetrahydrofuran | 109-99-9 | 2 |  |  | 2 | 2 | 2 | 2 | 1 | 2 | 0 | 0
F | 30 | MJ | Clear | 1 | 2-butanone | 78-93-3 | 2 |  |  | 2 | 2 | 2 | 2 | 1 | 2 | 0 | 0
F | 30 | MJ | Clear | 1 | Cyclohexane | 110-82-7 | 2 |  |  | 2 | 1 | 4 | 2 | 1 | 2 | 0 | 0
F | 30 | MJ | Clear | 1 | (E)-2-butenoic acid | 107-93-7 | 2 |  |  | 2 | 4 | 4 | 2 | 1 | 2 | 0 | 0
F | 30 | MJ | Clear | 1 | 3,5,5-Trimethyl cyclohexene | 933-12-0 | 2 |  |  | 2 | 4 | 4 | 2 | 1 | 2 | 0 | 0
F | 30 | MJ | Clear | 1 | 1,1,3-Trimethyl cyclohexane | 3073-66-3 | 2 |  |  | 2 | 4 | 4 | 2 | 1 | 2 | 0 | 0
F | 30 | MJ | Clear | 1 | 2-Hexanone | 591-78-6 | 2 |  |  | 2 | 1 | 2 | 2 | 1 | 2 | 0 | 0
F | 30 | MJ | Clear | 1 | (E)-2-penten-1-ol | 1576-96-1 | 2 | 32 | 0.0032 | 1 | 4 | 4 | 2 | 1 | 2 | 0 | 0
F | 30 | MJ | Clear | 1 | 1,2-Propylene glycol | 57-55-6 | 2 | 240 | 0.024 | 1 | 2 | 2 | 2 | 1 | 2 | 0 | 0
F | 30 | MJ | Clear | 1 | Methoxytrimethylsilane | 1825-61-2 | 2 |  |  | 2 | 4 | 4 | 2 | 1 | 2 | 0 | 0
F | 30 | MJ | Clear | 1 | Dimethoxydimethylsilane | 1112-39-6 | 2 |  |  | 2 | 1 | 4 | 2 | 1 | 2 | 0 | 0
F | 30 | MJ | Clear | 1 | Hexamethyldisiloxane | 107-46-0 | 2 |  |  | 2 | 2 | 2 | 2 | 1 | 2 | 0 | 0
F | 30 | MJ | Clear | 1 | Acetic acid | 64-19-7 | 2 |  |  | 2 | 1 | 2 | 2 | 1 | 2 | 0 | 0
F | 30 | MJ | Clear | 1 | Acrylic acid | 79-10-7 | 2 |  |  | 2 | 1 | 2 | 2 | 1 | 2 | 0 | 0
F | 30 | MJ | Clear | 1 | Methacrylic acid | 79-41-4 | 2 |  |  | 2 | 1 | 2 | 2 | 1 | 2 | 0 | 0
F | 30 | MJ | Clear | 1 | 1-methoxyacetate ethanol | 4382-77-8 | 2 |  |  | 2 | 4 | 4 | 2 | 1 | 2 | 0 | 0
F | 30 | MJ | Clear | 1 | 2-butoxyethanol | 111-76-2 | 2 |  |  | 2 | 1 | 2 | 2 | 1 | 2 | 0 | 0
F | 30 | MJ | Clear | 1 | Isopropyl methacrylate | 4655-34-9 | 2 |  |  | 2 | 1 | 1 | 2 | 1 | 2 | 0 | 0
F | 30 | MJ | Clear | 1 | Dimethylester carbonic acid | 616-38-6 | 2 |  |  | 2 | 1 | 4 | 2 | 1 | 2 | 0 | 0
F | 30 | MJ | Clear | 1 | Methyl isobutyl ketone | 108-10-1 | 2 |  |  | 2 | 1 | 4 | 2 | 1 | 2 | 0 | 0
F | 30 | MJ | Clear | 1 | Tetramethoxymethane | 1850-14-2 | 2 |  |  | 2 | 1 | 4 | 2 | 1 | 2 | 0 | 0
F | 30 | MJ | Clear | 1 | 5-methyl-2(5H)-furanone | 591-11-7 | 2 |  |  | 2 | 4 | 4 | 2 | 1 | 2 | 0 | 0
F | 30 | MJ | Clear | 1 | (Z)-2-butenoic acid | 503-64-0 | 2 |  |  | 2 | 4 | 4 | 2 | 1 | 2 | 0 | 0
F | 30 | MJ | Clear | 1 | Butylester acetic acid | 123-86-4 | 2 |  |  | 2 | 1 | 2 | 2 | 1 | 2 | 0 | 0
F | 30 | MJ | Clear | 1 | Ethanol | 64-17-5 | 2 |  |  | 2 | 1 | 2 | 2 | 1 | 2 | 0 | 0
F | 30 | MJ | Clear | 1 | Methyl acrylate | 96-33-3 | 2 |  |  | 2 | 1 | 1 | 2 | 1 | 2 | 0 | 0
F | 30 | MJ | Clear | 1 | Allyl alcohol | 107-18-6 | 2 |  |  | 2 | 1 | 2 | 2 | 1 | 2 | 0 | 0
F | 30 | MJ | Clear | 1 | 1,1,2-trimethoxyethane | 24332-20-5 | 2 |  |  | 2 | 1 | 4 | 2 | 1 | 2 | 0 | 0
F | 30 | MJ | Clear | 1 | (Z)-methylester-2-butenoic acid | 4358-59-2 | 2 |  |  | 2 | 4 | 4 | 2 | 1 | 2 | 0 | 0
F | 30 | MJ | Clear | 1 | Triethanolamine | 102-71-6 | 2 |  |  | 2 | 1 | 1 | 2 | 1 | 2 | 0 | 0
F | 30 | MJ | Clear | 1 | N-(2-methylpropyl)-formamide | 6281-96-5 | 2 |  |  | 2 | 4 | 4 | 2 | 1 | 2 | 0 | 0
F | 30 | MJ | Clear | 1 | 1-butanol | 71-36-3 | 2 |  |  | 2 | 1 | 2 | 2 | 1 | 2 | 0 | 0
F | 30 | MJ | Clear | 1 | 1-methoxy-2-propanol | 107-98-2 | 2 |  |  | 2 | 1 | 2 | 2 | 1 | 2 | 0 | 0
F | 30 | MJ | Clear | 1 | Dimethyl sulfoxide | 67-68-5 | 2 |  |  | 2 | 2 | 2 | 2 | 1 | 2 | 0 | 0
F | 30 | MJ | Clear | 1 | Cyclohexanone | 108-94-1 | 2 |  |  | 2 | 1 | 2 | 2 | 1 | 2 | 0 | 0
F | 30 | MJ | Clear | 1 | 1-chlorobutane | 109-69-3 | 2 |  |  | 2 | 1 | 4 | 2 | 1 | 2 | 0 | 0
F | 30 | MJ | Clear | 1 | Butyl isocyanate | 111-36-4 | 2 |  |  | 2 | 1 | 1 | 2 | 1 | 2 | 0 | 0
F | 30 | MJ | Clear | 1 | 2-Chloroethyl acrylate | 2206-89-5 | 2 |  |  | 2 | 1 | 4 | 2 | 1 | 2 | 0 | 0
F | 30 | MJ | Clear | 1 | 2-Hydroxyethyl acetate | 542-59-6 | 2 |  |  | 2 | 4 | 4 | 2 | 1 | 2 | 0 | 0
F | 30 | MJ | Clear | 1 | 2,2-dimethoxypropane | 77-76-9 | 2 |  |  | 2 | 1 | 4 | 2 | 1 | 2 | 0 | 0
F | 30 | MJ | Clear | 1 | Nitrosobenzene | 586-96-9 | 2 |  |  | 2 | 4 | 4 | 2 | 1 | 2 | 0 | 0
F | 30 | MJ | Clear | 1 | Tetrahydrofurfuryl alcohol | 97-99-4 | 2 |  |  | 2 | 2 | 2 | 2 | 1 | 2 | 0 | 0
F | 30 | MJ | Clear | 1 | Ethyl butyrate | 105-54-4 | 2 |  |  | 2 | 1 | 2 | 2 | 1 | 2 | 0 | 0
F | 30 | MJ | Clear | 1 | Triethylamine | 121-44-8 | 2 |  |  | 2 | 1 | 2 | 2 | 1 | 2 | 0 | 0
F | 30 | MJ | Clear | 1 | 2-methyl-1,3-dioxolane | 497-26-7 | 2 |  |  | 2 | 4 | 4 | 2 | 1 | 2 | 0 | 0
F | 30 | MJ | Clear | 1 | 1,4-Dioxane | 123-91-1 | 2 |  |  | 2 | 1 | 4 | 2 | 1 | 2 | 0 | 0
F | 30 | MJ | Clear | 1 | 2-Methoxyethyl acrylate | 3121-61-7 | 2 |  |  | 2 | 1 | 1 | 2 | 1 | 2 | 0 | 0
F | 30 | MJ | Clear | 1 | Propylene carbonate | 108-32-7 | 3 | 4700 | 0.47 | 1 | 1 | 2 | 1 | 1 | 2 | 0 | 0
F | 30 | MJ | Clear | 1 | 1,1'-thiobis-benzene | 139-66-2 | 3 | 4800 | 0.48 | 1 | 1 | 4 | 2 | 1 | 2 | 0 | 1
F | 30 | MJ | Clear | 1 | Bisphenol A | 80-05-7 | 3 |  |  | 2 | 2 | 1 | 2 | 1 | 2 | 0 | 0
F | 30 | MJ | Clear | 1 | 2-Hydroxyethyl methacrylate | 868-77-9 | 3 |  |  | 2 | 1 | 1 | 2 | 1 | 2 | 0 | 0
F | 30 | MJ | Clear | 1 | 2-Hydroxyethyl acrylate | 818-61-1 | 3 |  |  | 2 | 1 | 1 | 2 | 1 | 2 | 0 | 0
F | 30 | MJ | Clear | 1 | 2-Hydroxypropyl methacrylate | 923-26-2 | 3 |  |  | 2 | 4 | 1 | 2 | 1 | 2 | 0 | 0
F | 30 | MJ | Clear | 1 | 3,3,5-trimethylcyclohexanol | 116-02-9 | 3 |  |  | 2 | 1 | 4 | 2 | 1 | 2 | 0 | 0
F | 30 | MJ | Clear | 1 | 3,3,5-trimethylcyclohexene | 503-45-7 | 3 |  |  | 2 | 4 | 4 | 2 | 1 | 2 | 0 | 0
F | 30 | MJ | Clear | 1 | Camphene | 79-92-5 | 3 |  |  | 2 | 2 | 2 | 2 | 1 | 2 | 0 | 0
F | 30 | MJ | Clear | 1 | Bisphenol A diglycidyl ether resin | 1675-54-3 | 3 | 24000 | 2.4 | 1 | 1 | 1 | 2 | 1 | 2 | 1 | 1
F | 30 | MJ | Clear | 1 | 1-nitrosopiperidine | 100-75-4 | 3 |  |  | 2 | 4 | 4 | 2 | 1 | 2 | 0 | 0
F | 30 | MJ | Clear | 1 | 2,4,6-trimethoxy-1,3,5-triazine | 877-89-4 | 3 |  |  | 2 | 1 | 4 | 2 | 1 | 2 | 0 | 0
F | 30 | MJ | Clear | 1 | 2,4,6-trimethylbenzoic acid | 480-63-7 | 3 |  |  | 2 | 1 | 4 | 2 | 1 | 2 | 0 | 0
F | 30 | MJ | Clear | 1 | 2,4-bis(1,1-dimethylethyl)phenol | 96-76-4 | 3 |  |  | 2 | 1 | 2 | 2 | 1 | 2 | 0 | 0
F | 30 | MJ | Clear | 1 | Butylated hydroxytoluene | 128-37-0 | 3 |  |  | 2 | 1 | 1 | 2 | 1 | 2 | 0 | 0
F | 30 | MJ | Clear | 1 | 2,7-Dimethyl-1,6-octadiene | 40195-09-3 | 3 |  |  | 2 | 4 | 4 | 2 | 1 | 2 | 0 | 0
F | 30 | MJ | Clear | 1 | 2,2-Dimethyl-1,3-propanediol | 126-30-7 | 3 |  |  | 2 | 1 | 2 | 2 | 1 | 2 | 0 | 0
F | 30 | MJ | Clear | 1 | Hexamethylene diacrylate | 13048-33-4 | 3 |  |  | 2 | 1 | 1 | 2 | 1 | 2 | 0 | 0
F | 30 | MJ | Clear | 1 | N,N-Dimethylacrylamide | 2680-03-7 | 3 |  |  | 2 | 2 | 1 | 2 | 1 | 2 | 0 | 0
F | 30 | MJ | Clear | 1 | 3,3'-Sulfonyldianiline | 599-61-1 | 3 |  |  | 2 | 1 | 4 | 2 | 1 | 2 | 0 | 0
F | 30 | MJ | Clear | 1 | 4,4'-Sufonylbisbenzamine | 80-08-0 | 3 |  |  | 2 | 4 | 4 | 2 | 1 | 2 | 0 | 0
F | 30 | MJ | Clear | 1 | Decamethylcyclopentasiloxane | 541-02-6 | 3 |  |  | 2 | 4 | 2 | 2 | 1 | 2 | 0 | 0
F | 30 | MJ | Clear | 1 | Dodecamethylcyclohexasiloxane | 540-97-6 | 3 |  |  | 2 | 2 | 2 | 2 | 1 | 2 | 0 | 0
F | 30 | MJ | Clear | 1 | Tetradecamethylcycloheptasiloxane | 107-50-6 | 3 |  |  | 2 | 4 | 4 | 2 | 1 | 2 | 0 | 0
F | 30 | MJ | Clear | 1 | Triethylene glycol | 112-27-6 | 3 |  |  | 2 | 2 | 2 | 2 | 1 | 2 | 0 | 0
F | 30 | MJ | Clear | 1 | Triethylene glycol dimethacrylate | 109-16-0 | 3 |  |  | 2 | 1 | 1 | 2 | 1 | 2 | 0 | 0
F | 30 | MJ | Clear | 1 | Tetraethylene glycol diacrylate | 17831-71-9 | 3 |  |  | 2 | 1 | 1 | 2 | 1 | 2 | 0 | 0
F | 30 | MJ | Clear | 1 | Ethylene glycol dimethacrylate | 97-90-5 | 3 |  |  | 2 | 4 | 1 | 2 | 1 | 2 | 0 | 0
F | 30 | MJ | Clear | 1 | Benzyl alcohol | 100-51-6 | 3 |  |  | 2 | 1 | 1 | 2 | 1 | 2 | 0 | 0
F | 30 | MJ | Clear | 1 | Glycerin | 56-81-5 | 3 |  |  | 2 | 1 | 1 | 2 | 1 | 2 | 0 | 0
F | 30 | MJ | Clear | 1 | Allyl crotonate | 20474-93-5 | 3 |  |  | 2 | 4 | 4 | 2 | 1 | 2 | 0 | 0
F | 30 | MJ | Clear | 1 | Propylene glycol methyl ether acetate | 108-65-6 | 2 |  |  | 2 | 1 | 2 | 2 | 1 | 2 | 0 | 0
F | 31 | MJ | Grey | 1 | Acetone | 67-64-1 | 1 |  |  | 2 | 1 | 2 | 2 | 1 | 2 | 0 | 0
F | 31 | MJ | Grey | 1 | IPA | 67-63-0 | 1 |  |  | 2 | 1 | 1 | 2 | 1 | 2 | 0 | 0
F | 31 | MJ | Grey | 1 | M_Methacrylate | 80-62-6 | 1 | 64 | 0.0064 | 1 | 1 | 1 | 2 | 1 | 2 | 1 | 1
F | 31 | MJ | Grey | 1 | Toluene | 108-88-3 | 1 |  |  | 2 | 1 | 4 | 2 | 1 | 2 | 0 | 0
F | 31 | MJ | Grey | 1 | Ethylbenzene | 100-41-4 | 1 |  |  | 2 | 1 | 2 | 2 | 1 | 2 | 0 | 0
F | 31 | MJ | Grey | 1 | mp-Xylene | 1330-20-7 | 1 |  |  | 2 | 1 | 1 | 2 | 1 | 2 | 0 | 0
F | 31 | MJ | Grey | 1 | Styrene | 100-42-5 | 1 |  |  | 2 | 1 | 1 | 2 | 1 | 2 | 0 | 0
F | 31 | MJ | Grey | 1 | o-Xylene | 95-47-6 | 1 |  |  | 2 | 1 | 1 | 2 | 1 | 2 | 0 | 0
F | 31 | MJ | Grey | 1 | Tetrahydrofuran | 109-99-9 | 2 |  |  | 2 | 2 | 2 | 2 | 1 | 2 | 0 | 0
F | 31 | MJ | Grey | 1 | 2-butanone | 78-93-3 | 2 |  |  | 2 | 2 | 2 | 2 | 1 | 2 | 0 | 0
F | 31 | MJ | Grey | 1 | Cyclohexane | 110-82-7 | 2 |  |  | 2 | 1 | 4 | 2 | 1 | 2 | 0 | 0
F | 31 | MJ | Grey | 1 | (E)-2-butenoic acid | 107-93-7 | 2 |  |  | 2 | 4 | 4 | 2 | 1 | 2 | 0 | 0
F | 31 | MJ | Grey | 1 | 3,5,5-Trimethyl cyclohexene | 933-12-0 | 2 |  |  | 2 | 4 | 4 | 2 | 1 | 2 | 0 | 0
F | 31 | MJ | Grey | 1 | 1,1,3-Trimethyl cyclohexane | 3073-66-3 | 2 |  |  | 2 | 4 | 4 | 2 | 1 | 2 | 0 | 0
F | 31 | MJ | Grey | 1 | 2-Hexanone | 591-78-6 | 2 |  |  | 2 | 1 | 2 | 2 | 1 | 2 | 0 | 0
F | 31 | MJ | Grey | 1 | (E)-2-penten-1-ol | 1576-96-1 | 2 |  |  | 2 | 4 | 4 | 2 | 1 | 2 | 0 | 0
F | 31 | MJ | Grey | 1 | 1,2-Propylene glycol | 57-55-6 | 2 | 330 | 0.033 | 1 | 2 | 2 | 2 | 1 | 2 | 0 | 0
F | 31 | MJ | Grey | 1 | Methoxytrimethylsilane | 1825-61-2 | 2 | 33 | 0.0033 | 1 | 4 | 4 | 2 | 1 | 2 | 0 | 0
F | 31 | MJ | Grey | 1 | Dimethoxydimethylsilane | 1112-39-6 | 2 |  |  | 2 | 1 | 4 | 2 | 1 | 2 | 0 | 0
F | 31 | MJ | Grey | 1 | Hexamethyldisiloxane | 107-46-0 | 2 |  |  | 2 | 2 | 2 | 2 | 1 | 2 | 0 | 0
F | 31 | MJ | Grey | 1 | Acetic acid | 64-19-7 | 2 | 37 | 0.0037 | 1 | 1 | 2 | 2 | 1 | 2 | 0 | 1
F | 31 | MJ | Grey | 1 | Acrylic acid | 79-10-7 | 2 |  |  | 2 | 1 | 2 | 2 | 1 | 2 | 0 | 0
F | 31 | MJ | Grey | 1 | Methacrylic acid | 79-41-4 | 2 | 220 | 0.022 | 1 | 1 | 2 | 2 | 1 | 2 | 0 | 1
F | 31 | MJ | Grey | 1 | 1-methoxyacetate ethanol | 4382-77-8 | 2 | 42 | 0.0042 | 1 | 4 | 4 | 2 | 1 | 2 | 0 | 0
F | 31 | MJ | Grey | 1 | 2-butoxyethanol | 111-76-2 | 2 | 350 | 0.035 | 1 | 1 | 2 | 2 | 1 | 2 | 0 | 1
F | 31 | MJ | Grey | 1 | Isopropyl methacrylate | 4655-34-9 | 2 |  |  | 2 | 1 | 1 | 2 | 1 | 2 | 0 | 0
F | 31 | MJ | Grey | 1 | Dimethylester carbonic acid | 616-38-6 | 2 |  |  | 2 | 1 | 4 | 2 | 1 | 2 | 0 | 0
F | 31 | MJ | Grey | 1 | Methyl isobutyl ketone | 108-10-1 | 2 |  |  | 2 | 1 | 4 | 2 | 1 | 2 | 0 | 0
F | 31 | MJ | Grey | 1 | Tetramethoxymethane | 1850-14-2 | 2 |  |  | 2 | 1 | 4 | 2 | 1 | 2 | 0 | 0
F | 31 | MJ | Grey | 1 | 5-methyl-2(5H)-furanone | 591-11-7 | 2 |  |  | 2 | 4 | 4 | 2 | 1 | 2 | 0 | 0
F | 31 | MJ | Grey | 1 | (Z)-2-butenoic acid | 503-64-0 | 2 |  |  | 2 | 4 | 4 | 2 | 1 | 2 | 0 | 0
F | 31 | MJ | Grey | 1 | Butylester acetic acid | 123-86-4 | 2 |  |  | 2 | 1 | 2 | 2 | 1 | 2 | 0 | 0
F | 31 | MJ | Grey | 1 | Ethanol | 64-17-5 | 2 |  |  | 2 | 1 | 2 | 2 | 1 | 2 | 0 | 0
F | 31 | MJ | Grey | 1 | Methyl acrylate | 96-33-3 | 2 |  |  | 2 | 1 | 1 | 2 | 1 | 2 | 0 | 0
F | 31 | MJ | Grey | 1 | Allyl alcohol | 107-18-6 | 2 |  |  | 2 | 1 | 2 | 2 | 1 | 2 | 0 | 0
F | 31 | MJ | Grey | 1 | 1,1,2-trimethoxyethane | 24332-20-5 | 2 |  |  | 2 | 1 | 4 | 2 | 1 | 2 | 0 | 0
F | 31 | MJ | Grey | 1 | (Z)-methylester-2-butenoic acid | 4358-59-2 | 2 |  |  | 2 | 4 | 4 | 2 | 1 | 2 | 0 | 0
F | 31 | MJ | Grey | 1 | Triethanolamine | 102-71-6 | 2 |  |  | 2 | 1 | 1 | 2 | 1 | 2 | 0 | 0
F | 31 | MJ | Grey | 1 | N-(2-methylpropyl)-formamide | 6281-96-5 | 2 |  |  | 2 | 4 | 4 | 2 | 1 | 2 | 0 | 0
F | 31 | MJ | Grey | 1 | 1-butanol | 71-36-3 | 2 |  |  | 2 | 1 | 2 | 2 | 1 | 2 | 0 | 0
F | 31 | MJ | Grey | 1 | 1-methoxy-2-propanol | 107-98-2 | 2 |  |  | 2 | 1 | 2 | 2 | 1 | 2 | 0 | 0
F | 31 | MJ | Grey | 1 | Dimethyl sulfoxide | 67-68-5 | 2 |  |  | 2 | 2 | 2 | 2 | 1 | 2 | 0 | 0
F | 31 | MJ | Grey | 1 | Cyclohexanone | 108-94-1 | 2 |  |  | 2 | 1 | 2 | 2 | 1 | 2 | 0 | 0
F | 31 | MJ | Grey | 1 | 1-chlorobutane | 109-69-3 | 2 |  |  | 2 | 1 | 4 | 2 | 1 | 2 | 0 | 0
F | 31 | MJ | Grey | 1 | Butyl isocyanate | 111-36-4 | 2 |  |  | 2 | 1 | 1 | 2 | 1 | 2 | 0 | 0
F | 31 | MJ | Grey | 1 | 2-Chloroethyl acrylate | 2206-89-5 | 2 |  |  | 2 | 1 | 4 | 2 | 1 | 2 | 0 | 0
F | 31 | MJ | Grey | 1 | 2-Hydroxyethyl acetate | 542-59-6 | 2 |  |  | 2 | 4 | 4 | 2 | 1 | 2 | 0 | 0
F | 31 | MJ | Grey | 1 | 2,2-dimethoxypropane | 77-76-9 | 2 |  |  | 2 | 1 | 4 | 2 | 1 | 2 | 0 | 0
F | 31 | MJ | Grey | 1 | Nitrosobenzene | 586-96-9 | 2 |  |  | 2 | 4 | 4 | 2 | 1 | 2 | 0 | 0
F | 31 | MJ | Grey | 1 | Tetrahydrofurfuryl alcohol | 97-99-4 | 2 |  |  | 2 | 2 | 2 | 2 | 1 | 2 | 0 | 0
F | 31 | MJ | Grey | 1 | Ethyl butyrate | 105-54-4 | 2 |  |  | 2 | 1 | 2 | 2 | 1 | 2 | 0 | 0
F | 31 | MJ | Grey | 1 | Triethylamine | 121-44-8 | 2 |  |  | 2 | 1 | 2 | 2 | 1 | 2 | 0 | 0
F | 31 | MJ | Grey | 1 | 2-methyl-1,3-dioxolane | 497-26-7 | 2 |  |  | 2 | 4 | 4 | 2 | 1 | 2 | 0 | 0
F | 31 | MJ | Grey | 1 | 1,4-Dioxane | 123-91-1 | 2 |  |  | 2 | 1 | 4 | 2 | 1 | 2 | 0 | 0
F | 31 | MJ | Grey | 1 | 2-Methoxyethyl acrylate | 3121-61-7 | 2 |  |  | 2 | 1 | 1 | 2 | 1 | 2 | 0 | 0
F | 31 | MJ | Grey | 1 | Propylene carbonate | 108-32-7 | 3 |  |  | 2 | 1 | 2 | 1 | 1 | 2 | 0 | 0
F | 31 | MJ | Grey | 1 | 1,1'-thiobis-benzene | 139-66-2 | 3 |  |  | 2 | 1 | 4 | 2 | 1 | 2 | 0 | 0
F | 31 | MJ | Grey | 1 | Bisphenol A | 80-05-7 | 3 |  |  | 2 | 2 | 1 | 2 | 1 | 2 | 0 | 0
F | 31 | MJ | Grey | 1 | 2-Hydroxyethyl methacrylate | 868-77-9 | 3 | 76000 | 7.6 | 1 | 1 | 1 | 2 | 1 | 2 | 1 | 1
F | 31 | MJ | Grey | 1 | 2-Hydroxyethyl acrylate | 818-61-1 | 3 |  |  | 2 | 1 | 1 | 2 | 1 | 2 | 0 | 0
F | 31 | MJ | Grey | 1 | 2-Hydroxypropyl methacrylate | 923-26-2 | 3 | 130000 | 13 | 1 | 4 | 1 | 2 | 1 | 2 | 1 | 0
F | 31 | MJ | Grey | 1 | 3,3,5-trimethylcyclohexanol | 116-02-9 | 3 |  |  | 2 | 1 | 4 | 2 | 1 | 2 | 0 | 0
F | 31 | MJ | Grey | 1 | 3,3,5-trimethylcyclohexene | 503-45-7 | 3 |  |  | 2 | 4 | 4 | 2 | 1 | 2 | 0 | 0
F | 31 | MJ | Grey | 1 | Camphene | 79-92-5 | 3 |  |  | 2 | 2 | 2 | 2 | 1 | 2 | 0 | 0
F | 31 | MJ | Grey | 1 | Bisphenol A diglycidyl ether resin | 1675-54-3 | 3 |  |  | 2 | 1 | 1 | 2 | 1 | 2 | 0 | 0
F | 31 | MJ | Grey | 1 | 1-nitrosopiperidine | 100-75-4 | 3 |  |  | 2 | 4 | 4 | 2 | 1 | 2 | 0 | 0
F | 31 | MJ | Grey | 1 | 2,4,6-trimethoxy-1,3,5-triazine | 877-89-4 | 3 |  |  | 2 | 1 | 4 | 2 | 1 | 2 | 0 | 0
F | 31 | MJ | Grey | 1 | 2,4,6-trimethylbenzoic acid | 480-63-7 | 3 |  |  | 2 | 1 | 4 | 2 | 1 | 2 | 0 | 0
F | 31 | MJ | Grey | 1 | 2,4-bis(1,1-dimethylethyl)phenol | 96-76-4 | 3 |  |  | 2 | 1 | 2 | 2 | 1 | 2 | 0 | 0
F | 31 | MJ | Grey | 1 | Butylated hydroxytoluene | 128-37-0 | 3 |  |  | 2 | 1 | 1 | 2 | 1 | 2 | 0 | 0
F | 31 | MJ | Grey | 1 | 2,7-Dimethyl-1,6-octadiene | 40195-09-3 | 3 |  |  | 2 | 4 | 4 | 2 | 1 | 2 | 0 | 0
F | 31 | MJ | Grey | 1 | 2,2-Dimethyl-1,3-propanediol | 126-30-7 | 3 |  |  | 2 | 1 | 2 | 2 | 1 | 2 | 0 | 0
F | 31 | MJ | Grey | 1 | Hexamethylene diacrylate | 13048-33-4 | 3 |  |  | 2 | 1 | 1 | 2 | 1 | 2 | 0 | 0
F | 31 | MJ | Grey | 1 | N,N-Dimethylacrylamide | 2680-03-7 | 3 |  |  | 2 | 2 | 1 | 2 | 1 | 2 | 0 | 0
F | 31 | MJ | Grey | 1 | 3,3'-Sulfonyldianiline | 599-61-1 | 3 |  |  | 2 | 1 | 4 | 2 | 1 | 2 | 0 | 0
F | 31 | MJ | Grey | 1 | 4,4'-Sufonylbisbenzamine | 80-08-0 | 3 |  |  | 2 | 4 | 4 | 2 | 1 | 2 | 0 | 0
F | 31 | MJ | Grey | 1 | Decamethylcyclopentasiloxane | 541-02-6 | 3 |  |  | 2 | 4 | 2 | 2 | 1 | 2 | 0 | 0
F | 31 | MJ | Grey | 1 | Dodecamethylcyclohexasiloxane | 540-97-6 | 3 |  |  | 2 | 2 | 2 | 2 | 1 | 2 | 0 | 0
F | 31 | MJ | Grey | 1 | Tetradecamethylcycloheptasiloxane | 107-50-6 | 3 |  |  | 2 | 4 | 4 | 2 | 1 | 2 | 0 | 0
F | 31 | MJ | Grey | 1 | Triethylene glycol | 112-27-6 | 3 |  |  | 2 | 2 | 2 | 2 | 1 | 2 | 0 | 0
F | 31 | MJ | Grey | 1 | Triethylene glycol dimethacrylate | 109-16-0 | 3 |  |  | 2 | 1 | 1 | 2 | 1 | 2 | 0 | 0
F | 31 | MJ | Grey | 1 | Tetraethylene glycol diacrylate | 17831-71-9 | 3 |  |  | 2 | 1 | 1 | 2 | 1 | 2 | 0 | 0
F | 31 | MJ | Grey | 1 | Ethylene glycol dimethacrylate | 97-90-5 | 3 |  |  | 2 | 4 | 1 | 2 | 1 | 2 | 0 | 0
F | 31 | MJ | Grey | 1 | Benzyl alcohol | 100-51-6 | 3 |  |  | 2 | 1 | 1 | 2 | 1 | 2 | 0 | 0
F | 31 | MJ | Grey | 1 | Glycerin | 56-81-5 | 3 |  |  | 2 | 1 | 1 | 2 | 1 | 2 | 0 | 0
F | 31 | MJ | Grey | 1 | Allyl crotonate | 20474-93-5 | 3 |  |  | 2 | 4 | 4 | 2 | 1 | 2 | 0 | 0
F | 31 | MJ | Grey | 1 | Propylene glycol methyl ether acetate | 108-65-6 | 2 |  |  | 2 | 1 | 2 | 2 | 1 | 2 | 0 | 0
G | 32 | MJ | Clear | 1 | Acetone | 67-64-1 | 1 | 160 | 0.016 | 1 | 1 | 2 | 2 | 1A | 2 | 0 | 1
G | 32 | MJ | Clear | 1 | IPA | 67-63-0 | 1 | 25 | 0.0025 | 1 | 1 | 1 | 2 | 1A | 2 | 1 | 1
G | 32 | MJ | Clear | 1 | M_Methacrylate | 80-62-6 | 1 |  |  | 2 | 1 | 1 | 2 | 1A | 2 | 0 | 0
G | 32 | MJ | Clear | 1 | Toluene | 108-88-3 | 1 |  |  | 2 | 1 | 4 | 2 | 1A | 2 | 0 | 0
G | 32 | MJ | Clear | 1 | Ethylbenzene | 100-41-4 | 1 | 190 | 0.019 | 1 | 1 | 2 | 2 | 1A | 2 | 0 | 1
G | 32 | MJ | Clear | 1 | mp-Xylene | 1330-20-7 | 1 | 580 | 0.058 | 1 | 1 | 1 | 2 | 1A | 2 | 1 | 1
G | 32 | MJ | Clear | 1 | Styrene | 100-42-5 | 1 |  |  | 2 | 1 | 1 | 2 | 1A | 2 | 0 | 0
G | 32 | MJ | Clear | 1 | o-Xylene | 95-47-6 | 1 | 150 | 0.015 | 1 | 1 | 1 | 2 | 1A | 2 | 1 | 1
G | 32 | MJ | Clear | 1 | Tetrahydrofuran | 109-99-9 | 2 |  |  | 2 | 2 | 2 | 2 | 1A | 2 | 0 | 0
G | 32 | MJ | Clear | 1 | 2-butanone | 78-93-3 | 2 |  |  | 2 | 2 | 2 | 2 | 1A | 2 | 0 | 0
G | 32 | MJ | Clear | 1 | Cyclohexane | 110-82-7 | 2 |  |  | 2 | 1 | 4 | 2 | 1A | 2 | 0 | 0
G | 32 | MJ | Clear | 1 | (E)-2-butenoic acid | 107-93-7 | 2 |  |  | 2 | 4 | 4 | 2 | 1A | 2 | 0 | 0
G | 32 | MJ | Clear | 1 | 3,5,5-Trimethyl cyclohexene | 933-12-0 | 2 |  |  | 2 | 4 | 4 | 2 | 1A | 2 | 0 | 0
G | 32 | MJ | Clear | 1 | 1,1,3-Trimethyl cyclohexane | 3073-66-3 | 2 |  |  | 2 | 4 | 4 | 2 | 1A | 2 | 0 | 0
G | 32 | MJ | Clear | 1 | 2-Hexanone | 591-78-6 | 2 |  |  | 2 | 1 | 2 | 2 | 1A | 2 | 0 | 0
G | 32 | MJ | Clear | 1 | (E)-2-penten-1-ol | 1576-96-1 | 2 |  |  | 2 | 4 | 4 | 2 | 1A | 2 | 0 | 0
G | 32 | MJ | Clear | 1 | 1,2-Propylene glycol | 57-55-6 | 2 |  |  | 2 | 2 | 2 | 2 | 1A | 2 | 0 | 0
G | 32 | MJ | Clear | 1 | Methoxytrimethylsilane | 1825-61-2 | 2 |  |  | 2 | 4 | 4 | 2 | 1A | 2 | 0 | 0
G | 32 | MJ | Clear | 1 | Dimethoxydimethylsilane | 1112-39-6 | 2 |  |  | 2 | 1 | 4 | 2 | 1A | 2 | 0 | 0
G | 32 | MJ | Clear | 1 | Hexamethyldisiloxane | 107-46-0 | 2 |  |  | 2 | 2 | 2 | 2 | 1A | 2 | 0 | 0
G | 32 | MJ | Clear | 1 | Acetic acid | 64-19-7 | 2 |  |  | 2 | 1 | 2 | 2 | 1A | 2 | 0 | 0
G | 32 | MJ | Clear | 1 | Acrylic acid | 79-10-7 | 2 | 69 | 0.0069 | 1 | 1 | 2 | 2 | 1A | 2 | 0 | 1
G | 32 | MJ | Clear | 1 | Methacrylic acid | 79-41-4 | 2 |  |  | 2 | 1 | 2 | 2 | 1A | 2 | 0 | 0
G | 32 | MJ | Clear | 1 | 1-methoxyacetate ethanol | 4382-77-8 | 2 |  |  | 2 | 4 | 4 | 2 | 1A | 2 | 0 | 0
G | 32 | MJ | Clear | 1 | 2-butoxyethanol | 111-76-2 | 2 |  |  | 2 | 1 | 2 | 2 | 1A | 2 | 0 | 0
G | 32 | MJ | Clear | 1 | Isopropyl methacrylate | 4655-34-9 | 2 |  |  | 2 | 1 | 1 | 2 | 1A | 2 | 0 | 0
G | 32 | MJ | Clear | 1 | Dimethylester carbonic acid | 616-38-6 | 2 |  |  | 2 | 1 | 4 | 2 | 1A | 2 | 0 | 0
G | 32 | MJ | Clear | 1 | Methyl isobutyl ketone | 108-10-1 | 2 |  |  | 2 | 1 | 4 | 2 | 1A | 2 | 0 | 0
G | 32 | MJ | Clear | 1 | Tetramethoxymethane | 1850-14-2 | 2 |  |  | 2 | 1 | 4 | 2 | 1A | 2 | 0 | 0
G | 32 | MJ | Clear | 1 | 5-methyl-2(5H)-furanone | 591-11-7 | 2 |  |  | 2 | 4 | 4 | 2 | 1A | 2 | 0 | 0
G | 32 | MJ | Clear | 1 | (Z)-2-butenoic acid | 503-64-0 | 2 |  |  | 2 | 4 | 4 | 2 | 1A | 2 | 0 | 0
G | 32 | MJ | Clear | 1 | Butylester acetic acid | 123-86-4 | 2 | 370 | 0.037 | 1 | 1 | 2 | 2 | 1A | 2 | 0 | 1
G | 32 | MJ | Clear | 1 | Ethanol | 64-17-5 | 2 |  |  | 2 | 1 | 2 | 2 | 1A | 2 | 0 | 0
G | 32 | MJ | Clear | 1 | Methyl acrylate | 96-33-3 | 2 | 35 | 0.0035 | 1 | 1 | 1 | 2 | 1A | 2 | 1 | 1
G | 32 | MJ | Clear | 1 | Allyl alcohol | 107-18-6 | 2 |  |  | 2 | 1 | 2 | 2 | 1A | 2 | 0 | 0
G | 32 | MJ | Clear | 1 | 1,1,2-trimethoxyethane | 24332-20-5 | 2 |  |  | 2 | 1 | 4 | 2 | 1A | 2 | 0 | 0
G | 32 | MJ | Clear | 1 | (Z)-methylester-2-butenoic acid | 4358-59-2 | 2 |  |  | 2 | 4 | 4 | 2 | 1A | 2 | 0 | 0
G | 32 | MJ | Clear | 1 | Triethanolamine | 102-71-6 | 2 |  |  | 2 | 1 | 1 | 2 | 1A | 2 | 0 | 0
G | 32 | MJ | Clear | 1 | N-(2-methylpropyl)-formamide | 6281-96-5 | 2 |  |  | 2 | 4 | 4 | 2 | 1A | 2 | 0 | 0
G | 32 | MJ | Clear | 1 | 1-butanol | 71-36-3 | 2 |  |  | 2 | 1 | 2 | 2 | 1A | 2 | 0 | 0
G | 32 | MJ | Clear | 1 | 1-methoxy-2-propanol | 107-98-2 | 2 |  |  | 2 | 1 | 2 | 2 | 1A | 2 | 0 | 0
G | 32 | MJ | Clear | 1 | Dimethyl sulfoxide | 67-68-5 | 2 |  |  | 2 | 2 | 2 | 2 | 1A | 2 | 0 | 0
G | 32 | MJ | Clear | 1 | Cyclohexanone | 108-94-1 | 2 |  |  | 2 | 1 | 2 | 2 | 1A | 2 | 0 | 0
G | 32 | MJ | Clear | 1 | 1-chlorobutane | 109-69-3 | 2 | 34 | 0.0034 | 1 | 1 | 4 | 2 | 1A | 2 | 0 | 1
G | 32 | MJ | Clear | 1 | Butyl isocyanate | 111-36-4 | 2 | 430 | 0.043 | 1 | 1 | 1 | 2 | 1A | 2 | 1 | 1
G | 32 | MJ | Clear | 1 | 2-Chloroethyl acrylate | 2206-89-5 | 2 | 94 | 0.0094 | 1 | 1 | 4 | 2 | 1A | 2 | 0 | 1
G | 32 | MJ | Clear | 1 | 2-Hydroxyethyl acetate | 542-59-6 | 2 |  |  | 2 | 4 | 4 | 2 | 1A | 2 | 0 | 0
G | 32 | MJ | Clear | 1 | 2,2-dimethoxypropane | 77-76-9 | 2 | 75 | 0.0075 | 1 | 1 | 4 | 2 | 1A | 2 | 0 | 1
G | 32 | MJ | Clear | 1 | Nitrosobenzene | 586-96-9 | 2 | 27 | 0.0027 | 1 | 4 | 4 | 2 | 1A | 2 | 0 | 0
G | 32 | MJ | Clear | 1 | Tetrahydrofurfuryl alcohol | 97-99-4 | 2 |  |  | 2 | 2 | 2 | 2 | 1A | 2 | 0 | 0
G | 32 | MJ | Clear | 1 | Ethyl butyrate | 105-54-4 | 2 |  |  | 2 | 1 | 2 | 2 | 1A | 2 | 0 | 0
G | 32 | MJ | Clear | 1 | Triethylamine | 121-44-8 | 2 |  |  | 2 | 1 | 2 | 2 | 1A | 2 | 0 | 0
G | 32 | MJ | Clear | 1 | 2-methyl-1,3-dioxolane | 497-26-7 | 2 |  |  | 2 | 4 | 4 | 2 | 1A | 2 | 0 | 0
G | 32 | MJ | Clear | 1 | 1,4-Dioxane | 123-91-1 | 2 |  |  | 2 | 1 | 4 | 2 | 1A | 2 | 0 | 0
G | 32 | MJ | Clear | 1 | 2-Methoxyethyl acrylate | 3121-61-7 | 2 |  |  | 2 | 1 | 1 | 2 | 1A | 2 | 0 | 0
G | 32 | MJ | Clear | 1 | Propylene carbonate | 108-32-7 | 3 |  |  | 2 | 1 | 2 | 2 | 1A | 2 | 0 | 0
G | 32 | MJ | Clear | 1 | 1,1'-thiobis-benzene | 139-66-2 | 3 |  |  | 2 | 1 | 4 | 2 | 1A | 2 | 0 | 0
G | 32 | MJ | Clear | 1 | Bisphenol A | 80-05-7 | 3 |  |  | 2 | 2 | 1 | 2 | 1A | 2 | 0 | 0
G | 32 | MJ | Clear | 1 | 2-Hydroxyethyl methacrylate | 868-77-9 | 3 |  |  | 2 | 1 | 1 | 2 | 1A | 2 | 0 | 0
G | 32 | MJ | Clear | 1 | 2-Hydroxyethyl acrylate | 818-61-1 | 3 | 2200 | 0.22 | 1 | 1 | 1 | 1 | 1A | 2 | 0 | 0
G | 32 | MJ | Clear | 1 | 2-Hydroxypropyl methacrylate | 923-26-2 | 3 |  |  | 2 | 4 | 1 | 2 | 1A | 2 | 0 | 0
G | 32 | MJ | Clear | 1 | 3,3,5-trimethylcyclohexanol | 116-02-9 | 3 |  |  | 2 | 1 | 4 | 2 | 1A | 2 | 0 | 0
G | 32 | MJ | Clear | 1 | 3,3,5-trimethylcyclohexene | 503-45-7 | 3 |  |  | 2 | 4 | 4 | 2 | 1A | 2 | 0 | 0
G | 32 | MJ | Clear | 1 | Camphene | 79-92-5 | 3 |  |  | 2 | 2 | 2 | 1 | 1A | 2 | 0 | 0
G | 32 | MJ | Clear | 1 | Bisphenol A diglycidyl ether resin | 1675-54-3 | 3 |  |  | 2 | 1 | 1 | 2 | 1A | 2 | 0 | 0
G | 32 | MJ | Clear | 1 | 1-nitrosopiperidine | 100-75-4 | 3 |  |  | 2 | 4 | 4 | 2 | 1A | 2 | 0 | 0
G | 32 | MJ | Clear | 1 | 2,4,6-trimethoxy-1,3,5-triazine | 877-89-4 | 3 |  |  | 2 | 1 | 4 | 2 | 1A | 2 | 0 | 0
G | 32 | MJ | Clear | 1 | 2,4,6-trimethylbenzoic acid | 480-63-7 | 3 |  |  | 2 | 1 | 4 | 2 | 1A | 2 | 0 | 0
G | 32 | MJ | Clear | 1 | 2,4-bis(1,1-dimethylethyl)phenol | 96-76-4 | 3 |  |  | 2 | 1 | 2 | 2 | 1A | 2 | 0 | 0
G | 32 | MJ | Clear | 1 | Butylated hydroxytoluene | 128-37-0 | 3 | 1300 | 0.13 | 1 | 1 | 1 | 1 | 1A | 2 | 0 | 0
G | 32 | MJ | Clear | 1 | 2,7-Dimethyl-1,6-octadiene | 40195-09-3 | 3 |  |  | 2 | 4 | 4 | 2 | 1A | 2 | 0 | 0
G | 32 | MJ | Clear | 1 | 2,2-Dimethyl-1,3-propanediol | 126-30-7 | 3 |  |  | 2 | 1 | 2 | 2 | 1A | 2 | 0 | 0
G | 32 | MJ | Clear | 1 | Hexamethylene diacrylate | 13048-33-4 | 3 |  |  | 2 | 1 | 1 | 2 | 1A | 2 | 0 | 0
G | 32 | MJ | Clear | 1 | N,N-Dimethylacrylamide | 2680-03-7 | 3 |  |  | 2 | 2 | 1 | 2 | 1A | 2 | 0 | 0
G | 32 | MJ | Clear | 1 | 3,3'-Sulfonyldianiline | 599-61-1 | 3 |  |  | 2 | 1 | 4 | 2 | 1A | 2 | 0 | 0
G | 32 | MJ | Clear | 1 | 4,4'-Sufonylbisbenzamine | 80-08-0 | 3 |  |  | 2 | 4 | 4 | 2 | 1A | 2 | 0 | 0
G | 32 | MJ | Clear | 1 | Decamethylcyclopentasiloxane | 541-02-6 | 3 |  |  | 2 | 4 | 2 | 2 | 1A | 2 | 0 | 0
G | 32 | MJ | Clear | 1 | Dodecamethylcyclohexasiloxane | 540-97-6 | 3 |  |  | 2 | 2 | 2 | 2 | 1A | 2 | 0 | 0
G | 32 | MJ | Clear | 1 | Tetradecamethylcycloheptasiloxane | 107-50-6 | 3 |  |  | 2 | 4 | 4 | 2 | 1A | 2 | 0 | 0
G | 32 | MJ | Clear | 1 | Triethylene glycol | 112-27-6 | 3 |  |  | 2 | 2 | 2 | 2 | 1A | 2 | 0 | 0
G | 32 | MJ | Clear | 1 | Triethylene glycol dimethacrylate | 109-16-0 | 3 |  |  | 2 | 1 | 1 | 2 | 1A | 2 | 0 | 0
G | 32 | MJ | Clear | 1 | Tetraethylene glycol diacrylate | 17831-71-9 | 3 |  |  | 2 | 1 | 1 | 2 | 1A | 2 | 0 | 0
G | 32 | MJ | Clear | 1 | Ethylene glycol dimethacrylate | 97-90-5 | 3 |  |  | 2 | 4 | 1 | 2 | 1A | 2 | 0 | 0
G | 32 | MJ | Clear | 1 | Benzyl alcohol | 100-51-6 | 3 |  |  | 2 | 1 | 1 | 2 | 1A | 2 | 0 | 0
G | 32 | MJ | Clear | 1 | Glycerin | 56-81-5 | 3 |  |  | 2 | 1 | 1 | 2 | 1A | 2 | 0 | 0
G | 32 | MJ | Clear | 1 | Allyl crotonate | 20474-93-5 | 3 |  |  | 2 | 4 | 4 | 2 | 1A | 2 | 0 | 0
G | 32 | MJ | Clear | 1 | Propylene glycol methyl ether acetate | 108-65-6 | 2 | 470 | 0.047 | 1 | 1 | 2 | 2 | 1A | 2 | 0 | 1
G | 33 | MJ | Purple | 1 | Acetone | 67-64-1 | 1 |  |  | 2 | 1 | 2 | 2 | 1B | 2 | 0 | 0
G | 33 | MJ | Purple | 1 | IPA | 67-63-0 | 1 | 29 | 0.0029 | 1 | 1 | 1 | 2 | 1B | 2 | 1 | 1
G | 33 | MJ | Purple | 1 | M_Methacrylate | 80-62-6 | 1 |  |  | 2 | 1 | 1 | 2 | 1B | 2 | 0 | 0
G | 33 | MJ | Purple | 1 | Toluene | 108-88-3 | 1 | 64 | 0.0064 | 1 | 1 | 4 | 2 | 1B | 2 | 0 | 1
G | 33 | MJ | Purple | 1 | Ethylbenzene | 100-41-4 | 1 |  |  | 2 | 1 | 2 | 2 | 1B | 2 | 0 | 0
G | 33 | MJ | Purple | 1 | mp-Xylene | 1330-20-7 | 1 |  |  | 2 | 1 | 1 | 2 | 1B | 2 | 0 | 0
G | 33 | MJ | Purple | 1 | Styrene | 100-42-5 | 1 |  |  | 2 | 1 | 1 | 2 | 1B | 2 | 0 | 0
G | 33 | MJ | Purple | 1 | o-Xylene | 95-47-6 | 1 |  |  | 2 | 1 | 1 | 2 | 1B | 2 | 0 | 0
G | 33 | MJ | Purple | 1 | Tetrahydrofuran | 109-99-9 | 2 |  |  | 2 | 2 | 2 | 2 | 1B | 2 | 0 | 0
G | 33 | MJ | Purple | 1 | 2-butanone | 78-93-3 | 2 |  |  | 2 | 2 | 2 | 2 | 1B | 2 | 0 | 0
G | 33 | MJ | Purple | 1 | Cyclohexane | 110-82-7 | 2 |  |  | 2 | 1 | 4 | 2 | 1B | 2 | 0 | 0
G | 33 | MJ | Purple | 1 | (E)-2-butenoic acid | 107-93-7 | 2 |  |  | 2 | 4 | 4 | 2 | 1B | 2 | 0 | 0
G | 33 | MJ | Purple | 1 | 3,5,5-Trimethyl cyclohexene | 933-12-0 | 2 |  |  | 2 | 4 | 4 | 2 | 1B | 2 | 0 | 0
G | 33 | MJ | Purple | 1 | 1,1,3-Trimethyl cyclohexane | 3073-66-3 | 2 |  |  | 2 | 4 | 4 | 2 | 1B | 2 | 0 | 0
G | 33 | MJ | Purple | 1 | 2-Hexanone | 591-78-6 | 2 |  |  | 2 | 1 | 2 | 2 | 1B | 2 | 0 | 0
G | 33 | MJ | Purple | 1 | (E)-2-penten-1-ol | 1576-96-1 | 2 |  |  | 2 | 4 | 4 | 2 | 1B | 2 | 0 | 0
G | 33 | MJ | Purple | 1 | 1,2-Propylene glycol | 57-55-6 | 2 |  |  | 2 | 2 | 2 | 2 | 1B | 2 | 0 | 0
G | 33 | MJ | Purple | 1 | Methoxytrimethylsilane | 1825-61-2 | 2 |  |  | 2 | 4 | 4 | 2 | 1B | 2 | 0 | 0
G | 33 | MJ | Purple | 1 | Dimethoxydimethylsilane | 1112-39-6 | 2 |  |  | 2 | 1 | 4 | 2 | 1B | 2 | 0 | 0
G | 33 | MJ | Purple | 1 | Hexamethyldisiloxane | 107-46-0 | 2 |  |  | 2 | 2 | 2 | 2 | 1B | 2 | 0 | 0
G | 33 | MJ | Purple | 1 | Acetic acid | 64-19-7 | 2 |  |  | 2 | 1 | 2 | 2 | 1B | 2 | 0 | 0
G | 33 | MJ | Purple | 1 | Acrylic acid | 79-10-7 | 2 | 110 | 0.011 | 1 | 1 | 2 | 2 | 1B | 2 | 0 | 1
G | 33 | MJ | Purple | 1 | Methacrylic acid | 79-41-4 | 2 |  |  | 2 | 1 | 2 | 2 | 1B | 2 | 0 | 0
G | 33 | MJ | Purple | 1 | 1-methoxyacetate ethanol | 4382-77-8 | 2 |  |  | 2 | 4 | 4 | 2 | 1B | 2 | 0 | 0
G | 33 | MJ | Purple | 1 | 2-butoxyethanol | 111-76-2 | 2 |  |  | 2 | 1 | 2 | 2 | 1B | 2 | 0 | 0
G | 33 | MJ | Purple | 1 | Isopropyl methacrylate | 4655-34-9 | 2 |  |  | 2 | 1 | 1 | 2 | 1B | 2 | 0 | 0
G | 33 | MJ | Purple | 1 | Dimethylester carbonic acid | 616-38-6 | 2 |  |  | 2 | 1 | 4 | 2 | 1B | 2 | 0 | 0
G | 33 | MJ | Purple | 1 | Methyl isobutyl ketone | 108-10-1 | 2 |  |  | 2 | 1 | 4 | 2 | 1B | 2 | 0 | 0
G | 33 | MJ | Purple | 1 | Tetramethoxymethane | 1850-14-2 | 2 |  |  | 2 | 1 | 4 | 2 | 1B | 2 | 0 | 0
G | 33 | MJ | Purple | 1 | 5-methyl-2(5H)-furanone | 591-11-7 | 2 |  |  | 2 | 4 | 4 | 2 | 1B | 2 | 0 | 0
G | 33 | MJ | Purple | 1 | (Z)-2-butenoic acid | 503-64-0 | 2 |  |  | 2 | 4 | 4 | 2 | 1B | 2 | 0 | 0
G | 33 | MJ | Purple | 1 | Butylester acetic acid | 123-86-4 | 2 |  |  | 2 | 1 | 2 | 2 | 1B | 2 | 0 | 0
G | 33 | MJ | Purple | 1 | Ethanol | 64-17-5 | 2 |  |  | 2 | 1 | 2 | 2 | 1B | 2 | 0 | 0
G | 33 | MJ | Purple | 1 | Methyl acrylate | 96-33-3 | 2 | 94 | 0.0094 | 1 | 1 | 1 | 2 | 1B | 2 | 1 | 1
G | 33 | MJ | Purple | 1 | Allyl alcohol | 107-18-6 | 2 |  |  | 2 | 1 | 2 | 2 | 1B | 2 | 0 | 0
G | 33 | MJ | Purple | 1 | 1,1,2-trimethoxyethane | 24332-20-5 | 2 |  |  | 2 | 1 | 4 | 2 | 1B | 2 | 0 | 0
G | 33 | MJ | Purple | 1 | (Z)-methylester-2-butenoic acid | 4358-59-2 | 2 |  |  | 2 | 4 | 4 | 2 | 1B | 2 | 0 | 0
G | 33 | MJ | Purple | 1 | Triethanolamine | 102-71-6 | 2 |  |  | 2 | 1 | 1 | 2 | 1B | 2 | 0 | 0
G | 33 | MJ | Purple | 1 | N-(2-methylpropyl)-formamide | 6281-96-5 | 2 |  |  | 2 | 4 | 4 | 2 | 1B | 2 | 0 | 0
G | 33 | MJ | Purple | 1 | 1-butanol | 71-36-3 | 2 |  |  | 2 | 1 | 2 | 2 | 1B | 2 | 0 | 0
G | 33 | MJ | Purple | 1 | 1-methoxy-2-propanol | 107-98-2 | 2 |  |  | 2 | 1 | 2 | 2 | 1B | 2 | 0 | 0
G | 33 | MJ | Purple | 1 | Dimethyl sulfoxide | 67-68-5 | 2 |  |  | 2 | 2 | 2 | 2 | 1B | 2 | 0 | 0
G | 33 | MJ | Purple | 1 | Cyclohexanone | 108-94-1 | 2 | 25 | 0.0025 | 1 | 1 | 2 | 2 | 1B | 2 | 0 | 1
G | 33 | MJ | Purple | 1 | 1-chlorobutane | 109-69-3 | 2 |  |  | 2 | 1 | 4 | 2 | 1B | 2 | 0 | 0
G | 33 | MJ | Purple | 1 | Butyl isocyanate | 111-36-4 | 2 |  |  | 2 | 1 | 1 | 2 | 1B | 2 | 0 | 0
G | 33 | MJ | Purple | 1 | 2-Chloroethyl acrylate | 2206-89-5 | 2 |  |  | 2 | 1 | 4 | 2 | 1B | 2 | 0 | 0
G | 33 | MJ | Purple | 1 | 2-Hydroxyethyl acetate | 542-59-6 | 2 |  |  | 2 | 4 | 4 | 2 | 1B | 2 | 0 | 0
G | 33 | MJ | Purple | 1 | 2,2-dimethoxypropane | 77-76-9 | 2 |  |  | 2 | 1 | 4 | 2 | 1B | 2 | 0 | 0
G | 33 | MJ | Purple | 1 | Nitrosobenzene | 586-96-9 | 2 |  |  | 2 | 4 | 4 | 2 | 1B | 2 | 0 | 0
G | 33 | MJ | Purple | 1 | Tetrahydrofurfuryl alcohol | 97-99-4 | 2 | 35 | 0.0035 | 1 | 2 | 2 | 2 | 1B | 2 | 0 | 0
G | 33 | MJ | Purple | 1 | Ethyl butyrate | 105-54-4 | 2 |  |  | 2 | 1 | 2 | 2 | 1B | 2 | 0 | 0
G | 33 | MJ | Purple | 1 | Triethylamine | 121-44-8 | 2 |  |  | 2 | 1 | 2 | 2 | 1B | 2 | 0 | 0
G | 33 | MJ | Purple | 1 | 2-methyl-1,3-dioxolane | 497-26-7 | 2 |  |  | 2 | 4 | 4 | 2 | 1B | 2 | 0 | 0
G | 33 | MJ | Purple | 1 | 1,4-Dioxane | 123-91-1 | 2 |  |  | 2 | 1 | 4 | 2 | 1B | 2 | 0 | 0
G | 33 | MJ | Purple | 1 | 2-Methoxyethyl acrylate | 3121-61-7 | 2 |  |  | 2 | 1 | 1 | 2 | 1B | 2 | 0 | 0
G | 33 | MJ | Purple | 1 | Propylene carbonate | 108-32-7 | 3 |  |  | 2 | 1 | 2 | 2 | 1B | 2 | 0 | 0
G | 33 | MJ | Purple | 1 | 1,1'-thiobis-benzene | 139-66-2 | 3 |  |  | 2 | 1 | 4 | 2 | 1B | 2 | 0 | 0
G | 33 | MJ | Purple | 1 | Bisphenol A | 80-05-7 | 3 |  |  | 2 | 2 | 1 | 2 | 1B | 2 | 0 | 0
G | 33 | MJ | Purple | 1 | 2-Hydroxyethyl methacrylate | 868-77-9 | 3 |  |  | 2 | 1 | 1 | 2 | 1B | 2 | 0 | 0
G | 33 | MJ | Purple | 1 | 2-Hydroxyethyl acrylate | 818-61-1 | 3 | 13000 | 1.3 | 1 | 1 | 1 | 2 | 1B | 2 | 1 | 1
G | 33 | MJ | Purple | 1 | 2-Hydroxypropyl methacrylate | 923-26-2 | 3 |  |  | 2 | 4 | 1 | 2 | 1B | 2 | 0 | 0
G | 33 | MJ | Purple | 1 | 3,3,5-trimethylcyclohexanol | 116-02-9 | 3 |  |  | 2 | 1 | 4 | 2 | 1B | 2 | 0 | 0
G | 33 | MJ | Purple | 1 | 3,3,5-trimethylcyclohexene | 503-45-7 | 3 |  |  | 2 | 4 | 4 | 2 | 1B | 2 | 0 | 0
G | 33 | MJ | Purple | 1 | Camphene | 79-92-5 | 3 |  |  | 2 | 2 | 2 | 1 | 1B | 2 | 0 | 0
G | 33 | MJ | Purple | 1 | Bisphenol A diglycidyl ether resin | 1675-54-3 | 3 |  |  | 2 | 1 | 1 | 2 | 1B | 2 | 0 | 0
G | 33 | MJ | Purple | 1 | 1-nitrosopiperidine | 100-75-4 | 3 | 24000 | 2.4 | 1 | 4 | 4 | 2 | 1B | 2 | 0 | 0
G | 33 | MJ | Purple | 1 | 2,4,6-trimethoxy-1,3,5-triazine | 877-89-4 | 3 |  |  | 2 | 1 | 4 | 2 | 1B | 2 | 0 | 0
G | 33 | MJ | Purple | 1 | 2,4,6-trimethylbenzoic acid | 480-63-7 | 3 |  |  | 2 | 1 | 4 | 2 | 1B | 2 | 0 | 0
G | 33 | MJ | Purple | 1 | 2,4-bis(1,1-dimethylethyl)phenol | 96-76-4 | 3 |  |  | 2 | 1 | 2 | 2 | 1B | 2 | 0 | 0
G | 33 | MJ | Purple | 1 | Butylated hydroxytoluene | 128-37-0 | 3 |  |  | 2 | 1 | 1 | 2 | 1B | 2 | 0 | 0
G | 33 | MJ | Purple | 1 | 2,7-Dimethyl-1,6-octadiene | 40195-09-3 | 3 |  |  | 2 | 4 | 4 | 2 | 1B | 2 | 0 | 0
G | 33 | MJ | Purple | 1 | 2,2-Dimethyl-1,3-propanediol | 126-30-7 | 3 |  |  | 2 | 1 | 2 | 2 | 1B | 2 | 0 | 0
G | 33 | MJ | Purple | 1 | Hexamethylene diacrylate | 13048-33-4 | 3 |  |  | 2 | 1 | 1 | 2 | 1B | 2 | 0 | 0
G | 33 | MJ | Purple | 1 | N,N-Dimethylacrylamide | 2680-03-7 | 3 |  |  | 2 | 2 | 1 | 2 | 1B | 2 | 0 | 0
G | 33 | MJ | Purple | 1 | 3,3'-Sulfonyldianiline | 599-61-1 | 3 |  |  | 2 | 1 | 4 | 2 | 1B | 2 | 0 | 0
G | 33 | MJ | Purple | 1 | 4,4'-Sufonylbisbenzamine | 80-08-0 | 3 |  |  | 2 | 4 | 4 | 2 | 1B | 2 | 0 | 0
G | 33 | MJ | Purple | 1 | Decamethylcyclopentasiloxane | 541-02-6 | 3 |  |  | 2 | 4 | 2 | 2 | 1B | 2 | 0 | 0
G | 33 | MJ | Purple | 1 | Dodecamethylcyclohexasiloxane | 540-97-6 | 3 |  |  | 2 | 2 | 2 | 2 | 1B | 2 | 0 | 0
G | 33 | MJ | Purple | 1 | Tetradecamethylcycloheptasiloxane | 107-50-6 | 3 |  |  | 2 | 4 | 4 | 2 | 1B | 2 | 0 | 0
G | 33 | MJ | Purple | 1 | Triethylene glycol | 112-27-6 | 3 |  |  | 2 | 2 | 2 | 2 | 1B | 2 | 0 | 0
G | 33 | MJ | Purple | 1 | Triethylene glycol dimethacrylate | 109-16-0 | 3 |  |  | 2 | 1 | 1 | 2 | 1B | 2 | 0 | 0
G | 33 | MJ | Purple | 1 | Tetraethylene glycol diacrylate | 17831-71-9 | 3 |  |  | 2 | 1 | 1 | 2 | 1B | 2 | 0 | 0
G | 33 | MJ | Purple | 1 | Ethylene glycol dimethacrylate | 97-90-5 | 3 |  |  | 2 | 4 | 1 | 2 | 1B | 2 | 0 | 0
G | 33 | MJ | Purple | 1 | Benzyl alcohol | 100-51-6 | 3 |  |  | 2 | 1 | 1 | 2 | 1B | 2 | 0 | 0
G | 33 | MJ | Purple | 1 | Glycerin | 56-81-5 | 3 |  |  | 2 | 1 | 1 | 2 | 1B | 2 | 0 | 0
G | 33 | MJ | Purple | 1 | Allyl crotonate | 20474-93-5 | 3 |  |  | 2 | 4 | 4 | 2 | 1B | 2 | 0 | 0
G | 33 | MJ | Purple | 1 | Propylene glycol methyl ether acetate | 108-65-6 | 2 |  |  | 2 | 1 | 2 | 2 | 1B | 2 | 0 | 0
G | 34 | MJ | White | 1 | Acetone | 67-64-1 | 1 |  |  | 2 | 1 | 2 | 2 | 1B | 2 | 0 | 0
G | 34 | MJ | White | 1 | IPA | 67-63-0 | 1 | 54 | 0.0054 | 1 | 1 | 1 | 2 | 1B | 2 | 1 | 1
G | 34 | MJ | White | 1 | M_Methacrylate | 80-62-6 | 1 |  |  | 2 | 1 | 1 | 2 | 1B | 2 | 0 | 0
G | 34 | MJ | White | 1 | Toluene | 108-88-3 | 1 | 41 | 0.0041 | 1 | 1 | 4 | 2 | 1B | 2 | 0 | 1
G | 34 | MJ | White | 1 | Ethylbenzene | 100-41-4 | 1 |  |  | 2 | 1 | 2 | 2 | 1B | 2 | 0 | 0
G | 34 | MJ | White | 1 | mp-Xylene | 1330-20-7 | 1 |  |  | 2 | 1 | 1 | 2 | 1B | 2 | 0 | 0
G | 34 | MJ | White | 1 | Styrene | 100-42-5 | 1 |  |  | 2 | 1 | 1 | 2 | 1B | 2 | 0 | 0
G | 34 | MJ | White | 1 | o-Xylene | 95-47-6 | 1 |  |  | 2 | 1 | 1 | 2 | 1B | 2 | 0 | 0
G | 34 | MJ | White | 1 | Tetrahydrofuran | 109-99-9 | 2 |  |  | 2 | 2 | 2 | 2 | 1B | 2 | 0 | 0
G | 34 | MJ | White | 1 | 2-butanone | 78-93-3 | 2 |  |  | 2 | 2 | 2 | 2 | 1B | 2 | 0 | 0
G | 34 | MJ | White | 1 | Cyclohexane | 110-82-7 | 2 |  |  | 2 | 1 | 4 | 2 | 1B | 2 | 0 | 0
G | 34 | MJ | White | 1 | (E)-2-butenoic acid | 107-93-7 | 2 |  |  | 2 | 4 | 4 | 2 | 1B | 2 | 0 | 0
G | 34 | MJ | White | 1 | 3,5,5-Trimethyl cyclohexene | 933-12-0 | 2 |  |  | 2 | 4 | 4 | 2 | 1B | 2 | 0 | 0
G | 34 | MJ | White | 1 | 1,1,3-Trimethyl cyclohexane | 3073-66-3 | 2 |  |  | 2 | 4 | 4 | 2 | 1B | 2 | 0 | 0
G | 34 | MJ | White | 1 | 2-Hexanone | 591-78-6 | 2 |  |  | 2 | 1 | 2 | 2 | 1B | 2 | 0 | 0
G | 34 | MJ | White | 1 | (E)-2-penten-1-ol | 1576-96-1 | 2 |  |  | 2 | 4 | 4 | 2 | 1B | 2 | 0 | 0
G | 34 | MJ | White | 1 | 1,2-Propylene glycol | 57-55-6 | 2 |  |  | 2 | 2 | 2 | 2 | 1B | 2 | 0 | 0
G | 34 | MJ | White | 1 | Methoxytrimethylsilane | 1825-61-2 | 2 |  |  | 2 | 4 | 4 | 2 | 1B | 2 | 0 | 0
G | 34 | MJ | White | 1 | Dimethoxydimethylsilane | 1112-39-6 | 2 |  |  | 2 | 1 | 4 | 2 | 1B | 2 | 0 | 0
G | 34 | MJ | White | 1 | Hexamethyldisiloxane | 107-46-0 | 2 |  |  | 2 | 2 | 2 | 2 | 1B | 2 | 0 | 0
G | 34 | MJ | White | 1 | Acetic acid | 64-19-7 | 2 |  |  | 2 | 1 | 2 | 2 | 1B | 2 | 0 | 0
G | 34 | MJ | White | 1 | Acrylic acid | 79-10-7 | 2 | 40 | 0.004 | 1 | 1 | 2 | 2 | 1B | 2 | 0 | 1
G | 34 | MJ | White | 1 | Methacrylic acid | 79-41-4 | 2 |  |  | 2 | 1 | 2 | 2 | 1B | 2 | 0 | 0
G | 34 | MJ | White | 1 | 1-methoxyacetate ethanol | 4382-77-8 | 2 |  |  | 2 | 4 | 4 | 2 | 1B | 2 | 0 | 0
G | 34 | MJ | White | 1 | 2-butoxyethanol | 111-76-2 | 2 |  |  | 2 | 1 | 2 | 2 | 1B | 2 | 0 | 0
G | 34 | MJ | White | 1 | Isopropyl methacrylate | 4655-34-9 | 2 |  |  | 2 | 1 | 1 | 2 | 1B | 2 | 0 | 0
G | 34 | MJ | White | 1 | Dimethylester carbonic acid | 616-38-6 | 2 |  |  | 2 | 1 | 4 | 2 | 1B | 2 | 0 | 0
G | 34 | MJ | White | 1 | Methyl isobutyl ketone | 108-10-1 | 2 |  |  | 2 | 1 | 4 | 2 | 1B | 2 | 0 | 0
G | 34 | MJ | White | 1 | Tetramethoxymethane | 1850-14-2 | 2 |  |  | 2 | 1 | 4 | 2 | 1B | 2 | 0 | 0
G | 34 | MJ | White | 1 | 5-methyl-2(5H)-furanone | 591-11-7 | 2 |  |  | 2 | 4 | 4 | 2 | 1B | 2 | 0 | 0
G | 34 | MJ | White | 1 | (Z)-2-butenoic acid | 503-64-0 | 2 |  |  | 2 | 4 | 4 | 2 | 1B | 2 | 0 | 0
G | 34 | MJ | White | 1 | Butylester acetic acid | 123-86-4 | 2 |  |  | 2 | 1 | 2 | 2 | 1B | 2 | 0 | 0
G | 34 | MJ | White | 1 | Ethanol | 64-17-5 | 2 |  |  | 2 | 1 | 2 | 2 | 1B | 2 | 0 | 0
G | 34 | MJ | White | 1 | Methyl acrylate | 96-33-3 | 2 | 72 | 0.0072 | 1 | 1 | 1 | 2 | 1B | 2 | 1 | 1
G | 34 | MJ | White | 1 | Allyl alcohol | 107-18-6 | 2 |  |  | 2 | 1 | 2 | 2 | 1B | 2 | 0 | 0
G | 34 | MJ | White | 1 | 1,1,2-trimethoxyethane | 24332-20-5 | 2 |  |  | 2 | 1 | 4 | 2 | 1B | 2 | 0 | 0
G | 34 | MJ | White | 1 | (Z)-methylester-2-butenoic acid | 4358-59-2 | 2 |  |  | 2 | 4 | 4 | 2 | 1B | 2 | 0 | 0
G | 34 | MJ | White | 1 | Triethanolamine | 102-71-6 | 2 |  |  | 2 | 1 | 1 | 2 | 1B | 2 | 0 | 0
G | 34 | MJ | White | 1 | N-(2-methylpropyl)-formamide | 6281-96-5 | 2 |  |  | 2 | 4 | 4 | 2 | 1B | 2 | 0 | 0
G | 34 | MJ | White | 1 | 1-butanol | 71-36-3 | 2 |  |  | 2 | 1 | 2 | 2 | 1B | 2 | 0 | 0
G | 34 | MJ | White | 1 | 1-methoxy-2-propanol | 107-98-2 | 2 |  |  | 2 | 1 | 2 | 2 | 1B | 2 | 0 | 0
G | 34 | MJ | White | 1 | Dimethyl sulfoxide | 67-68-5 | 2 |  |  | 2 | 2 | 2 | 2 | 1B | 2 | 0 | 0
G | 34 | MJ | White | 1 | Cyclohexanone | 108-94-1 | 2 |  |  | 2 | 1 | 2 | 2 | 1B | 2 | 0 | 0
G | 34 | MJ | White | 1 | 1-chlorobutane | 109-69-3 | 2 |  |  | 2 | 1 | 4 | 2 | 1B | 2 | 0 | 0
G | 34 | MJ | White | 1 | Butyl isocyanate | 111-36-4 | 2 |  |  | 2 | 1 | 1 | 2 | 1B | 2 | 0 | 0
G | 34 | MJ | White | 1 | 2-Chloroethyl acrylate | 2206-89-5 | 2 |  |  | 2 | 1 | 4 | 2 | 1B | 2 | 0 | 0
G | 34 | MJ | White | 1 | 2-Hydroxyethyl acetate | 542-59-6 | 2 |  |  | 2 | 4 | 4 | 2 | 1B | 2 | 0 | 0
G | 34 | MJ | White | 1 | 2,2-dimethoxypropane | 77-76-9 | 2 |  |  | 2 | 1 | 4 | 2 | 1B | 2 | 0 | 0
G | 34 | MJ | White | 1 | Nitrosobenzene | 586-96-9 | 2 |  |  | 2 | 4 | 4 | 2 | 1B | 2 | 0 | 0
G | 34 | MJ | White | 1 | Tetrahydrofurfuryl alcohol | 97-99-4 | 2 |  |  | 2 | 2 | 2 | 2 | 1B | 2 | 0 | 0
G | 34 | MJ | White | 1 | Ethyl butyrate | 105-54-4 | 2 |  |  | 2 | 1 | 2 | 2 | 1B | 2 | 0 | 0
G | 34 | MJ | White | 1 | Triethylamine | 121-44-8 | 2 |  |  | 2 | 1 | 2 | 2 | 1B | 2 | 0 | 0
G | 34 | MJ | White | 1 | 2-methyl-1,3-dioxolane | 497-26-7 | 2 |  |  | 2 | 4 | 4 | 2 | 1B | 2 | 0 | 0
G | 34 | MJ | White | 1 | 1,4-Dioxane | 123-91-1 | 2 |  |  | 2 | 1 | 4 | 2 | 1B | 2 | 0 | 0
G | 34 | MJ | White | 1 | 2-Methoxyethyl acrylate | 3121-61-7 | 2 |  |  | 2 | 1 | 1 | 2 | 1B | 2 | 0 | 0
G | 34 | MJ | White | 1 | Propylene carbonate | 108-32-7 | 3 |  |  | 2 | 1 | 2 | 2 | 1B | 2 | 0 | 0
G | 34 | MJ | White | 1 | 1,1'-thiobis-benzene | 139-66-2 | 3 |  |  | 2 | 1 | 4 | 2 | 1B | 2 | 0 | 0
G | 34 | MJ | White | 1 | Bisphenol A | 80-05-7 | 3 |  |  | 2 | 2 | 1 | 2 | 1B | 2 | 0 | 0
G | 34 | MJ | White | 1 | 2-Hydroxyethyl methacrylate | 868-77-9 | 3 |  |  | 2 | 1 | 1 | 2 | 1B | 2 | 0 | 0
G | 34 | MJ | White | 1 | 2-Hydroxyethyl acrylate | 818-61-1 | 3 | 8700 | 0.87 | 1 | 1 | 1 | 2 | 1B | 2 | 1 | 1
G | 34 | MJ | White | 1 | 2-Hydroxypropyl methacrylate | 923-26-2 | 3 |  |  | 2 | 4 | 1 | 2 | 1B | 2 | 0 | 0
G | 34 | MJ | White | 1 | 3,3,5-trimethylcyclohexanol | 116-02-9 | 3 |  |  | 2 | 1 | 4 | 2 | 1B | 2 | 0 | 0
G | 34 | MJ | White | 1 | 3,3,5-trimethylcyclohexene | 503-45-7 | 3 |  |  | 2 | 4 | 4 | 2 | 1B | 2 | 0 | 0
G | 34 | MJ | White | 1 | Camphene | 79-92-5 | 3 |  |  | 2 | 2 | 2 | 2 | 1B | 2 | 0 | 0
G | 34 | MJ | White | 1 | Bisphenol A diglycidyl ether resin | 1675-54-3 | 3 |  |  | 2 | 1 | 1 | 2 | 1B | 2 | 0 | 0
G | 34 | MJ | White | 1 | 1-nitrosopiperidine | 100-75-4 | 3 | 11000 | 1.1 | 1 | 4 | 4 | 2 | 1B | 2 | 0 | 0
G | 34 | MJ | White | 1 | 2,4,6-trimethoxy-1,3,5-triazine | 877-89-4 | 3 |  |  | 2 | 1 | 4 | 2 | 1B | 2 | 0 | 0
G | 34 | MJ | White | 1 | 2,4,6-trimethylbenzoic acid | 480-63-7 | 3 |  |  | 2 | 1 | 4 | 2 | 1B | 2 | 0 | 0
G | 34 | MJ | White | 1 | 2,4-bis(1,1-dimethylethyl)phenol | 96-76-4 | 3 |  |  | 2 | 1 | 2 | 2 | 1B | 2 | 0 | 0
G | 34 | MJ | White | 1 | Butylated hydroxytoluene | 128-37-0 | 3 |  |  | 2 | 1 | 1 | 2 | 1B | 2 | 0 | 0
G | 34 | MJ | White | 1 | 2,7-Dimethyl-1,6-octadiene | 40195-09-3 | 3 |  |  | 2 | 4 | 4 | 2 | 1B | 2 | 0 | 0
G | 34 | MJ | White | 1 | 2,2-Dimethyl-1,3-propanediol | 126-30-7 | 3 |  |  | 2 | 1 | 2 | 2 | 1B | 2 | 0 | 0
G | 34 | MJ | White | 1 | Hexamethylene diacrylate | 13048-33-4 | 3 |  |  | 2 | 1 | 1 | 2 | 1B | 2 | 0 | 0
G | 34 | MJ | White | 1 | N,N-Dimethylacrylamide | 2680-03-7 | 3 |  |  | 2 | 2 | 1 | 2 | 1B | 2 | 0 | 0
G | 34 | MJ | White | 1 | 3,3'-Sulfonyldianiline | 599-61-1 | 3 |  |  | 2 | 1 | 4 | 2 | 1B | 2 | 0 | 0
G | 34 | MJ | White | 1 | 4,4'-Sufonylbisbenzamine | 80-08-0 | 3 |  |  | 2 | 4 | 4 | 2 | 1B | 2 | 0 | 0
G | 34 | MJ | White | 1 | Decamethylcyclopentasiloxane | 541-02-6 | 3 |  |  | 2 | 4 | 2 | 2 | 1B | 2 | 0 | 0
G | 34 | MJ | White | 1 | Dodecamethylcyclohexasiloxane | 540-97-6 | 3 |  |  | 2 | 2 | 2 | 2 | 1B | 2 | 0 | 0
G | 34 | MJ | White | 1 | Tetradecamethylcycloheptasiloxane | 107-50-6 | 3 |  |  | 2 | 4 | 4 | 2 | 1B | 2 | 0 | 0
G | 34 | MJ | White | 1 | Triethylene glycol | 112-27-6 | 3 |  |  | 2 | 2 | 2 | 2 | 1B | 2 | 0 | 0
G | 34 | MJ | White | 1 | Triethylene glycol dimethacrylate | 109-16-0 | 3 |  |  | 2 | 1 | 1 | 2 | 1B | 2 | 0 | 0
G | 34 | MJ | White | 1 | Tetraethylene glycol diacrylate | 17831-71-9 | 3 |  |  | 2 | 1 | 1 | 2 | 1B | 2 | 0 | 0
G | 34 | MJ | White | 1 | Ethylene glycol dimethacrylate | 97-90-5 | 3 |  |  | 2 | 4 | 1 | 2 | 1B | 2 | 0 | 0
G | 34 | MJ | White | 1 | Benzyl alcohol | 100-51-6 | 3 |  |  | 2 | 1 | 1 | 2 | 1B | 2 | 0 | 0
G | 34 | MJ | White | 1 | Glycerin | 56-81-5 | 3 |  |  | 2 | 1 | 1 | 2 | 1B | 2 | 0 | 0
G | 34 | MJ | White | 1 | Allyl crotonate | 20474-93-5 | 3 |  |  | 2 | 4 | 4 | 2 | 1B | 2 | 0 | 0
G | 34 | MJ | White | 1 | Propylene glycol methyl ether acetate | 108-65-6 | 2 | 81 | 0.0081 | 1 | 1 | 2 | 2 | 1B | 2 | 0 | 1
G | 35 | MJ | Black | 1 | Acetone | 67-64-1 | 1 | 92 | 0.0092 | 1 | 1 | 2 | 2 | 1A | 2 | 0 | 1
G | 35 | MJ | Black | 1 | IPA | 67-63-0 | 1 | 15 | 0.0015 | 1 | 1 | 1 | 2 | 1A | 2 | 1 | 1
G | 35 | MJ | Black | 1 | M_Methacrylate | 80-62-6 | 1 |  |  | 2 | 1 | 1 | 2 | 1A | 2 | 0 | 0
G | 35 | MJ | Black | 1 | Toluene | 108-88-3 | 1 | 13 | 0.0013 | 1 | 1 | 4 | 2 | 1A | 2 | 0 | 1
G | 35 | MJ | Black | 1 | Ethylbenzene | 100-41-4 | 1 | 230 | 0.023 | 1 | 1 | 2 | 2 | 1A | 2 | 0 | 1
G | 35 | MJ | Black | 1 | mp-Xylene | 1330-20-7 | 1 | 610 | 0.061 | 1 | 1 | 1 | 2 | 1A | 2 | 1 | 1
G | 35 | MJ | Black | 1 | Styrene | 100-42-5 | 1 |  |  | 2 | 1 | 1 | 2 | 1A | 2 | 0 | 0
G | 35 | MJ | Black | 1 | o-Xylene | 95-47-6 | 1 | 170 | 0.017 | 1 | 1 | 1 | 2 | 1A | 2 | 1 | 1
G | 35 | MJ | Black | 1 | Tetrahydrofuran | 109-99-9 | 2 |  |  | 2 | 2 | 2 | 2 | 1A | 2 | 0 | 0
G | 35 | MJ | Black | 1 | 2-butanone | 78-93-3 | 2 |  |  | 2 | 2 | 2 | 2 | 1A | 2 | 0 | 0
G | 35 | MJ | Black | 1 | Cyclohexane | 110-82-7 | 2 |  |  | 2 | 1 | 4 | 2 | 1A | 2 | 0 | 0
G | 35 | MJ | Black | 1 | (E)-2-butenoic acid | 107-93-7 | 2 |  |  | 2 | 4 | 4 | 2 | 1A | 2 | 0 | 0
G | 35 | MJ | Black | 1 | 3,5,5-Trimethyl cyclohexene | 933-12-0 | 2 |  |  | 2 | 4 | 4 | 2 | 1A | 2 | 0 | 0
G | 35 | MJ | Black | 1 | 1,1,3-Trimethyl cyclohexane | 3073-66-3 | 2 |  |  | 2 | 4 | 4 | 2 | 1A | 2 | 0 | 0
G | 35 | MJ | Black | 1 | 2-Hexanone | 591-78-6 | 2 |  |  | 2 | 1 | 2 | 2 | 1A | 2 | 0 | 0
G | 35 | MJ | Black | 1 | (E)-2-penten-1-ol | 1576-96-1 | 2 |  |  | 2 | 4 | 4 | 2 | 1A | 2 | 0 | 0
G | 35 | MJ | Black | 1 | 1,2-Propylene glycol | 57-55-6 | 2 |  |  | 2 | 2 | 2 | 2 | 1A | 2 | 0 | 0
G | 35 | MJ | Black | 1 | Methoxytrimethylsilane | 1825-61-2 | 2 |  |  | 2 | 4 | 4 | 2 | 1A | 2 | 0 | 0
G | 35 | MJ | Black | 1 | Dimethoxydimethylsilane | 1112-39-6 | 2 |  |  | 2 | 1 | 4 | 2 | 1A | 2 | 0 | 0
G | 35 | MJ | Black | 1 | Hexamethyldisiloxane | 107-46-0 | 2 |  |  | 2 | 2 | 2 | 2 | 1A | 2 | 0 | 0
G | 35 | MJ | Black | 1 | Acetic acid | 64-19-7 | 2 |  |  | 2 | 1 | 2 | 2 | 1A | 2 | 0 | 0
G | 35 | MJ | Black | 1 | Acrylic acid | 79-10-7 | 2 | 93 | 0.0093 | 1 | 1 | 2 | 1 | 1A | 2 | 0 | 0
G | 35 | MJ | Black | 1 | Methacrylic acid | 79-41-4 | 2 |  |  | 2 | 1 | 2 | 2 | 1A | 2 | 0 | 0
G | 35 | MJ | Black | 1 | 1-methoxyacetate ethanol | 4382-77-8 | 2 |  |  | 2 | 4 | 4 | 2 | 1A | 2 | 0 | 0
G | 35 | MJ | Black | 1 | 2-butoxyethanol | 111-76-2 | 2 |  |  | 2 | 1 | 2 | 2 | 1A | 2 | 0 | 0
G | 35 | MJ | Black | 1 | Isopropyl methacrylate | 4655-34-9 | 2 |  |  | 2 | 1 | 1 | 2 | 1A | 2 | 0 | 0
G | 35 | MJ | Black | 1 | Dimethylester carbonic acid | 616-38-6 | 2 |  |  | 2 | 1 | 4 | 2 | 1A | 2 | 0 | 0
G | 35 | MJ | Black | 1 | Methyl isobutyl ketone | 108-10-1 | 2 |  |  | 2 | 1 | 4 | 2 | 1A | 2 | 0 | 0
G | 35 | MJ | Black | 1 | Tetramethoxymethane | 1850-14-2 | 2 |  |  | 2 | 1 | 4 | 2 | 1A | 2 | 0 | 0
G | 35 | MJ | Black | 1 | 5-methyl-2(5H)-furanone | 591-11-7 | 2 |  |  | 2 | 4 | 4 | 2 | 1A | 2 | 0 | 0
G | 35 | MJ | Black | 1 | (Z)-2-butenoic acid | 503-64-0 | 2 |  |  | 2 | 4 | 4 | 2 | 1A | 2 | 0 | 0
G | 35 | MJ | Black | 1 | Butylester acetic acid | 123-86-4 | 2 | 400 | 0.04 | 1 | 1 | 2 | 2 | 1A | 2 | 0 | 1
G | 35 | MJ | Black | 1 | Ethanol | 64-17-5 | 2 |  |  | 2 | 1 | 2 | 2 | 1A | 2 | 0 | 0
G | 35 | MJ | Black | 1 | Methyl acrylate | 96-33-3 | 2 | 95 | 0.0095 | 1 | 1 | 1 | 2 | 1A | 2 | 1 | 1
G | 35 | MJ | Black | 1 | Allyl alcohol | 107-18-6 | 2 |  |  | 2 | 1 | 2 | 2 | 1A | 2 | 0 | 0
G | 35 | MJ | Black | 1 | 1,1,2-trimethoxyethane | 24332-20-5 | 2 |  |  | 2 | 1 | 4 | 2 | 1A | 2 | 0 | 0
G | 35 | MJ | Black | 1 | (Z)-methylester-2-butenoic acid | 4358-59-2 | 2 |  |  | 2 | 4 | 4 | 2 | 1A | 2 | 0 | 0
G | 35 | MJ | Black | 1 | Triethanolamine | 102-71-6 | 2 |  |  | 2 | 1 | 1 | 2 | 1A | 2 | 0 | 0
G | 35 | MJ | Black | 1 | N-(2-methylpropyl)-formamide | 6281-96-5 | 2 |  |  | 2 | 4 | 4 | 2 | 1A | 2 | 0 | 0
G | 35 | MJ | Black | 1 | 1-butanol | 71-36-3 | 2 |  |  | 2 | 1 | 2 | 2 | 1A | 2 | 0 | 0
G | 35 | MJ | Black | 1 | 1-methoxy-2-propanol | 107-98-2 | 2 |  |  | 2 | 1 | 2 | 2 | 1A | 2 | 0 | 0
G | 35 | MJ | Black | 1 | Dimethyl sulfoxide | 67-68-5 | 2 |  |  | 2 | 2 | 2 | 2 | 1A | 2 | 0 | 0
G | 35 | MJ | Black | 1 | Cyclohexanone | 108-94-1 | 2 |  |  | 2 | 1 | 2 | 2 | 1A | 2 | 0 | 0
G | 35 | MJ | Black | 1 | 1-chlorobutane | 109-69-3 | 2 | 49 | 0.0049 | 1 | 1 | 4 | 2 | 1A | 2 | 0 | 1
G | 35 | MJ | Black | 1 | Butyl isocyanate | 111-36-4 | 2 | 610 | 0.061 | 1 | 1 | 1 | 2 | 1A | 2 | 1 | 1
G | 35 | MJ | Black | 1 | 2-Chloroethyl acrylate | 2206-89-5 | 2 | 98 | 0.0098 | 1 | 1 | 4 | 2 | 1A | 2 | 0 | 1
G | 35 | MJ | Black | 1 | 2-Hydroxyethyl acetate | 542-59-6 | 2 |  |  | 2 | 4 | 4 | 2 | 1A | 2 | 0 | 0
G | 35 | MJ | Black | 1 | 2,2-dimethoxypropane | 77-76-9 | 2 | 41 | 0.0041 | 1 | 1 | 4 | 2 | 1A | 2 | 0 | 1
G | 35 | MJ | Black | 1 | Nitrosobenzene | 586-96-9 | 2 |  |  | 2 | 4 | 4 | 2 | 1A | 2 | 0 | 0
G | 35 | MJ | Black | 1 | Tetrahydrofurfuryl alcohol | 97-99-4 | 2 |  |  | 2 | 2 | 2 | 2 | 1A | 2 | 0 | 0
G | 35 | MJ | Black | 1 | Ethyl butyrate | 105-54-4 | 2 | 140 | 0.014 | 1 | 1 | 2 | 2 | 1A | 2 | 0 | 1
G | 35 | MJ | Black | 1 | Triethylamine | 121-44-8 | 2 |  |  | 2 | 1 | 2 | 2 | 1A | 2 | 0 | 0
G | 35 | MJ | Black | 1 | 2-methyl-1,3-dioxolane | 497-26-7 | 2 |  |  | 2 | 4 | 4 | 2 | 1A | 2 | 0 | 0
G | 35 | MJ | Black | 1 | 1,4-Dioxane | 123-91-1 | 2 |  |  | 2 | 1 | 4 | 2 | 1A | 2 | 0 | 0
G | 35 | MJ | Black | 1 | 2-Methoxyethyl acrylate | 3121-61-7 | 2 |  |  | 2 | 1 | 1 | 2 | 1A | 2 | 0 | 0
G | 35 | MJ | Black | 1 | Propylene carbonate | 108-32-7 | 3 |  |  | 2 | 1 | 2 | 2 | 1A | 2 | 0 | 0
G | 35 | MJ | Black | 1 | 1,1'-thiobis-benzene | 139-66-2 | 3 |  |  | 2 | 1 | 4 | 2 | 1A | 2 | 0 | 0
G | 35 | MJ | Black | 1 | Bisphenol A | 80-05-7 | 3 |  |  | 2 | 2 | 1 | 2 | 1A | 2 | 0 | 0
G | 35 | MJ | Black | 1 | 2-Hydroxyethyl methacrylate | 868-77-9 | 3 |  |  | 2 | 1 | 1 | 2 | 1A | 2 | 0 | 0
G | 35 | MJ | Black | 1 | 2-Hydroxyethyl acrylate | 818-61-1 | 3 | 2700 | 0.27 | 1 | 1 | 1 | 1 | 1A | 2 | 0 | 0
G | 35 | MJ | Black | 1 | 2-Hydroxypropyl methacrylate | 923-26-2 | 3 |  |  | 2 | 4 | 1 | 2 | 1A | 2 | 0 | 0
G | 35 | MJ | Black | 1 | 3,3,5-trimethylcyclohexanol | 116-02-9 | 3 |  |  | 2 | 1 | 4 | 2 | 1A | 2 | 0 | 0
G | 35 | MJ | Black | 1 | 3,3,5-trimethylcyclohexene | 503-45-7 | 3 |  |  | 2 | 4 | 4 | 2 | 1A | 2 | 0 | 0
G | 35 | MJ | Black | 1 | Camphene | 79-92-5 | 3 |  |  | 2 | 2 | 2 | 1 | 1A | 2 | 0 | 0
G | 35 | MJ | Black | 1 | Bisphenol A diglycidyl ether resin | 1675-54-3 | 3 |  |  | 2 | 1 | 1 | 2 | 1A | 2 | 0 | 0
G | 35 | MJ | Black | 1 | 1-nitrosopiperidine | 100-75-4 | 3 |  |  | 2 | 4 | 4 | 2 | 1A | 2 | 0 | 0
G | 35 | MJ | Black | 1 | 2,4,6-trimethoxy-1,3,5-triazine | 877-89-4 | 3 |  |  | 2 | 1 | 4 | 2 | 1A | 2 | 0 | 0
G | 35 | MJ | Black | 1 | 2,4,6-trimethylbenzoic acid | 480-63-7 | 3 |  |  | 2 | 1 | 4 | 2 | 1A | 2 | 0 | 0
G | 35 | MJ | Black | 1 | 2,4-bis(1,1-dimethylethyl)phenol | 96-76-4 | 3 |  |  | 2 | 1 | 2 | 2 | 1A | 2 | 0 | 0
G | 35 | MJ | Black | 1 | Butylated hydroxytoluene | 128-37-0 | 3 |  |  | 2 | 1 | 1 | 2 | 1A | 2 | 0 | 0
G | 35 | MJ | Black | 1 | 2,7-Dimethyl-1,6-octadiene | 40195-09-3 | 3 |  |  | 2 | 4 | 4 | 2 | 1A | 2 | 0 | 0
G | 35 | MJ | Black | 1 | 2,2-Dimethyl-1,3-propanediol | 126-30-7 | 3 |  |  | 2 | 1 | 2 | 2 | 1A | 2 | 0 | 0
G | 35 | MJ | Black | 1 | Hexamethylene diacrylate | 13048-33-4 | 3 |  |  | 2 | 1 | 1 | 2 | 1A | 2 | 0 | 0
G | 35 | MJ | Black | 1 | N,N-Dimethylacrylamide | 2680-03-7 | 3 |  |  | 2 | 2 | 1 | 2 | 1A | 2 | 0 | 0
G | 35 | MJ | Black | 1 | 3,3'-Sulfonyldianiline | 599-61-1 | 3 |  |  | 2 | 1 | 4 | 2 | 1A | 2 | 0 | 0
G | 35 | MJ | Black | 1 | 4,4'-Sufonylbisbenzamine | 80-08-0 | 3 |  |  | 2 | 4 | 4 | 2 | 1A | 2 | 0 | 0
G | 35 | MJ | Black | 1 | Decamethylcyclopentasiloxane | 541-02-6 | 3 |  |  | 2 | 4 | 2 | 2 | 1A | 2 | 0 | 0
G | 35 | MJ | Black | 1 | Dodecamethylcyclohexasiloxane | 540-97-6 | 3 |  |  | 2 | 2 | 2 | 2 | 1A | 2 | 0 | 0
G | 35 | MJ | Black | 1 | Tetradecamethylcycloheptasiloxane | 107-50-6 | 3 |  |  | 2 | 4 | 4 | 2 | 1A | 2 | 0 | 0
G | 35 | MJ | Black | 1 | Triethylene glycol | 112-27-6 | 3 |  |  | 2 | 2 | 2 | 2 | 1A | 2 | 0 | 0
G | 35 | MJ | Black | 1 | Triethylene glycol dimethacrylate | 109-16-0 | 3 |  |  | 2 | 1 | 1 | 2 | 1A | 2 | 0 | 0
G | 35 | MJ | Black | 1 | Tetraethylene glycol diacrylate | 17831-71-9 | 3 |  |  | 2 | 1 | 1 | 2 | 1A | 2 | 0 | 0
G | 35 | MJ | Black | 1 | Ethylene glycol dimethacrylate | 97-90-5 | 3 |  |  | 2 | 4 | 1 | 2 | 1A | 2 | 0 | 0
G | 35 | MJ | Black | 1 | Benzyl alcohol | 100-51-6 | 3 | 950 | 0.095 | 1 | 1 | 1 | 2 | 1A | 2 | 1 | 1
G | 35 | MJ | Black | 1 | Glycerin | 56-81-5 | 3 |  |  | 2 | 1 | 1 | 2 | 1A | 2 | 0 | 0
G | 35 | MJ | Black | 1 | Allyl crotonate | 20474-93-5 | 3 |  |  | 2 | 4 | 4 | 2 | 1A | 2 | 0 | 0
G | 35 | MJ | Black | 1 | Propylene glycol methyl ether acetate | 108-65-6 | 2 | 510 | 0.051 | 1 | 1 | 2 | 2 | 1A | 2 | 0 | 1
G | 36 | MJ | Black | 1 | Acetone | 67-64-1 | 1 | 97 | 0.0097 | 1 | 1 | 2 | 2 | 1B | 2 | 0 | 1
G | 36 | MJ | Black | 1 | IPA | 67-63-0 | 1 |  |  | 2 | 1 | 1 | 2 | 1B | 2 | 0 | 0
G | 36 | MJ | Black | 1 | M_Methacrylate | 80-62-6 | 1 |  |  | 2 | 1 | 1 | 2 | 1B | 2 | 0 | 0
G | 36 | MJ | Black | 1 | Toluene | 108-88-3 | 1 | 16 | 0.0016 | 1 | 1 | 4 | 2 | 1B | 2 | 0 | 1
G | 36 | MJ | Black | 1 | Ethylbenzene | 100-41-4 | 1 | 230 | 0.023 | 1 | 1 | 2 | 2 | 1B | 2 | 0 | 1
G | 36 | MJ | Black | 1 | mp-Xylene | 1330-20-7 | 1 | 690 | 0.069 | 1 | 1 | 1 | 2 | 1B | 2 | 1 | 1
G | 36 | MJ | Black | 1 | Styrene | 100-42-5 | 1 |  |  | 2 | 1 | 1 | 2 | 1B | 2 | 0 | 0
G | 36 | MJ | Black | 1 | o-Xylene | 95-47-6 | 1 | 170 | 0.017 | 1 | 1 | 1 | 2 | 1B | 2 | 1 | 1
G | 36 | MJ | Black | 1 | Tetrahydrofuran | 109-99-9 | 2 |  |  | 2 | 2 | 2 | 2 | 1B | 2 | 0 | 0
G | 36 | MJ | Black | 1 | 2-butanone | 78-93-3 | 2 |  |  | 2 | 2 | 2 | 2 | 1B | 2 | 0 | 0
G | 36 | MJ | Black | 1 | Cyclohexane | 110-82-7 | 2 |  |  | 2 | 1 | 4 | 2 | 1B | 2 | 0 | 0
G | 36 | MJ | Black | 1 | (E)-2-butenoic acid | 107-93-7 | 2 |  |  | 2 | 4 | 4 | 2 | 1B | 2 | 0 | 0
G | 36 | MJ | Black | 1 | 3,5,5-Trimethyl cyclohexene | 933-12-0 | 2 |  |  | 2 | 4 | 4 | 2 | 1B | 2 | 0 | 0
G | 36 | MJ | Black | 1 | 1,1,3-Trimethyl cyclohexane | 3073-66-3 | 2 |  |  | 2 | 4 | 4 | 2 | 1B | 2 | 0 | 0
G | 36 | MJ | Black | 1 | 2-Hexanone | 591-78-6 | 2 |  |  | 2 | 1 | 2 | 2 | 1B | 2 | 0 | 0
G | 36 | MJ | Black | 1 | (E)-2-penten-1-ol | 1576-96-1 | 2 |  |  | 2 | 4 | 4 | 2 | 1B | 2 | 0 | 0
G | 36 | MJ | Black | 1 | 1,2-Propylene glycol | 57-55-6 | 2 |  |  | 2 | 2 | 2 | 2 | 1B | 2 | 0 | 0
G | 36 | MJ | Black | 1 | Methoxytrimethylsilane | 1825-61-2 | 2 |  |  | 2 | 4 | 4 | 2 | 1B | 2 | 0 | 0
G | 36 | MJ | Black | 1 | Dimethoxydimethylsilane | 1112-39-6 | 2 |  |  | 2 | 1 | 4 | 2 | 1B | 2 | 0 | 0
G | 36 | MJ | Black | 1 | Hexamethyldisiloxane | 107-46-0 | 2 |  |  | 2 | 2 | 2 | 2 | 1B | 2 | 0 | 0
G | 36 | MJ | Black | 1 | Acetic acid | 64-19-7 | 2 |  |  | 2 | 1 | 2 | 2 | 1B | 2 | 0 | 0
G | 36 | MJ | Black | 1 | Acrylic acid | 79-10-7 | 2 | 180 | 0.018 | 1 | 1 | 2 | 1 | 1B | 2 | 0 | 0
G | 36 | MJ | Black | 1 | Methacrylic acid | 79-41-4 | 2 |  |  | 2 | 1 | 2 | 2 | 1B | 2 | 0 | 0
G | 36 | MJ | Black | 1 | 1-methoxyacetate ethanol | 4382-77-8 | 2 |  |  | 2 | 4 | 4 | 2 | 1B | 2 | 0 | 0
G | 36 | MJ | Black | 1 | 2-butoxyethanol | 111-76-2 | 2 |  |  | 2 | 1 | 2 | 2 | 1B | 2 | 0 | 0
G | 36 | MJ | Black | 1 | Isopropyl methacrylate | 4655-34-9 | 2 |  |  | 2 | 1 | 1 | 2 | 1B | 2 | 0 | 0
G | 36 | MJ | Black | 1 | Dimethylester carbonic acid | 616-38-6 | 2 |  |  | 2 | 1 | 4 | 2 | 1B | 2 | 0 | 0
G | 36 | MJ | Black | 1 | Methyl isobutyl ketone | 108-10-1 | 2 |  |  | 2 | 1 | 4 | 2 | 1B | 2 | 0 | 0
G | 36 | MJ | Black | 1 | Tetramethoxymethane | 1850-14-2 | 2 |  |  | 2 | 1 | 4 | 2 | 1B | 2 | 0 | 0
G | 36 | MJ | Black | 1 | 5-methyl-2(5H)-furanone | 591-11-7 | 2 |  |  | 2 | 4 | 4 | 2 | 1B | 2 | 0 | 0
G | 36 | MJ | Black | 1 | (Z)-2-butenoic acid | 503-64-0 | 2 |  |  | 2 | 4 | 4 | 2 | 1B | 2 | 0 | 0
G | 36 | MJ | Black | 1 | Butylester acetic acid | 123-86-4 | 2 | 440 | 0.044 | 1 | 1 | 2 | 2 | 1B | 2 | 0 | 1
G | 36 | MJ | Black | 1 | Ethanol | 64-17-5 | 2 |  |  | 2 | 1 | 2 | 2 | 1B | 2 | 0 | 0
G | 36 | MJ | Black | 1 | Methyl acrylate | 96-33-3 | 2 | 26 | 0.0026 | 1 | 1 | 1 | 2 | 1B | 2 | 1 | 1
G | 36 | MJ | Black | 1 | Allyl alcohol | 107-18-6 | 2 |  |  | 2 | 1 | 2 | 2 | 1B | 2 | 0 | 0
G | 36 | MJ | Black | 1 | 1,1,2-trimethoxyethane | 24332-20-5 | 2 |  |  | 2 | 1 | 4 | 2 | 1B | 2 | 0 | 0
G | 36 | MJ | Black | 1 | (Z)-methylester-2-butenoic acid | 4358-59-2 | 2 |  |  | 2 | 4 | 4 | 2 | 1B | 2 | 0 | 0
G | 36 | MJ | Black | 1 | Triethanolamine | 102-71-6 | 2 |  |  | 2 | 1 | 1 | 2 | 1B | 2 | 0 | 0
G | 36 | MJ | Black | 1 | N-(2-methylpropyl)-formamide | 6281-96-5 | 2 |  |  | 2 | 4 | 4 | 2 | 1B | 2 | 0 | 0
G | 36 | MJ | Black | 1 | 1-butanol | 71-36-3 | 2 |  |  | 2 | 1 | 2 | 2 | 1B | 2 | 0 | 0
G | 36 | MJ | Black | 1 | 1-methoxy-2-propanol | 107-98-2 | 2 |  |  | 2 | 1 | 2 | 2 | 1B | 2 | 0 | 0
G | 36 | MJ | Black | 1 | Dimethyl sulfoxide | 67-68-5 | 2 |  |  | 2 | 2 | 2 | 2 | 1B | 2 | 0 | 0
G | 36 | MJ | Black | 1 | Cyclohexanone | 108-94-1 | 2 |  |  | 2 | 1 | 2 | 2 | 1B | 2 | 0 | 0
G | 36 | MJ | Black | 1 | 1-chlorobutane | 109-69-3 | 2 |  |  | 2 | 1 | 4 | 2 | 1B | 2 | 0 | 0
G | 36 | MJ | Black | 1 | Butyl isocyanate | 111-36-4 | 2 |  |  | 2 | 1 | 1 | 2 | 1B | 2 | 0 | 0
G | 36 | MJ | Black | 1 | 2-Chloroethyl acrylate | 2206-89-5 | 2 |  |  | 2 | 1 | 4 | 2 | 1B | 2 | 0 | 0
G | 36 | MJ | Black | 1 | 2-Hydroxyethyl acetate | 542-59-6 | 2 |  |  | 2 | 4 | 4 | 2 | 1B | 2 | 0 | 0
G | 36 | MJ | Black | 1 | 2,2-dimethoxypropane | 77-76-9 | 2 |  |  | 2 | 1 | 4 | 2 | 1B | 2 | 0 | 0
G | 36 | MJ | Black | 1 | Nitrosobenzene | 586-96-9 | 2 |  |  | 2 | 4 | 4 | 2 | 1B | 2 | 0 | 0
G | 36 | MJ | Black | 1 | Tetrahydrofurfuryl alcohol | 97-99-4 | 2 |  |  | 2 | 2 | 2 | 2 | 1B | 2 | 0 | 0
G | 36 | MJ | Black | 1 | Ethyl butyrate | 105-54-4 | 2 |  |  | 2 | 1 | 2 | 2 | 1B | 2 | 0 | 0
G | 36 | MJ | Black | 1 | Triethylamine | 121-44-8 | 2 | 75 | 0.0075 | 1 | 1 | 2 | 2 | 1B | 2 | 0 | 1
G | 36 | MJ | Black | 1 | 2-methyl-1,3-dioxolane | 497-26-7 | 2 |  |  | 2 | 4 | 4 | 2 | 1B | 2 | 0 | 0
G | 36 | MJ | Black | 1 | 1,4-Dioxane | 123-91-1 | 2 |  |  | 2 | 1 | 4 | 2 | 1B | 2 | 0 | 0
G | 36 | MJ | Black | 1 | 2-Methoxyethyl acrylate | 3121-61-7 | 2 |  |  | 2 | 1 | 1 | 2 | 1B | 2 | 0 | 0
G | 36 | MJ | Black | 1 | Propylene carbonate | 108-32-7 | 3 |  |  | 2 | 1 | 2 | 2 | 1B | 2 | 0 | 0
G | 36 | MJ | Black | 1 | 1,1'-thiobis-benzene | 139-66-2 | 3 |  |  | 2 | 1 | 4 | 2 | 1B | 2 | 0 | 0
G | 36 | MJ | Black | 1 | Bisphenol A | 80-05-7 | 3 |  |  | 2 | 2 | 1 | 2 | 1B | 2 | 0 | 0
G | 36 | MJ | Black | 1 | 2-Hydroxyethyl methacrylate | 868-77-9 | 3 |  |  | 2 | 1 | 1 | 2 | 1B | 2 | 0 | 0
G | 36 | MJ | Black | 1 | 2-Hydroxyethyl acrylate | 818-61-1 | 3 | 4300 | 0.43 | 1 | 1 | 1 | 2 | 1B | 2 | 1 | 1
G | 36 | MJ | Black | 1 | 2-Hydroxypropyl methacrylate | 923-26-2 | 3 |  |  | 2 | 4 | 1 | 2 | 1B | 2 | 0 | 0
G | 36 | MJ | Black | 1 | 3,3,5-trimethylcyclohexanol | 116-02-9 | 3 |  |  | 2 | 1 | 4 | 2 | 1B | 2 | 0 | 0
G | 36 | MJ | Black | 1 | 3,3,5-trimethylcyclohexene | 503-45-7 | 3 |  |  | 2 | 4 | 4 | 2 | 1B | 2 | 0 | 0
G | 36 | MJ | Black | 1 | Camphene | 79-92-5 | 3 |  |  | 2 | 2 | 2 | 1 | 1B | 2 | 0 | 0
G | 36 | MJ | Black | 1 | Bisphenol A diglycidyl ether resin | 1675-54-3 | 3 |  |  | 2 | 1 | 1 | 2 | 1B | 2 | 0 | 0
G | 36 | MJ | Black | 1 | 1-nitrosopiperidine | 100-75-4 | 3 | 14000 | 1.4 | 1 | 4 | 4 | 2 | 1B | 2 | 0 | 0
G | 36 | MJ | Black | 1 | 2,4,6-trimethoxy-1,3,5-triazine | 877-89-4 | 3 |  |  | 2 | 1 | 4 | 2 | 1B | 2 | 0 | 0
G | 36 | MJ | Black | 1 | 2,4,6-trimethylbenzoic acid | 480-63-7 | 3 |  |  | 2 | 1 | 4 | 2 | 1B | 2 | 0 | 0
G | 36 | MJ | Black | 1 | 2,4-bis(1,1-dimethylethyl)phenol | 96-76-4 | 3 |  |  | 2 | 1 | 2 | 2 | 1B | 2 | 0 | 0
G | 36 | MJ | Black | 1 | Butylated hydroxytoluene | 128-37-0 | 3 |  |  | 2 | 1 | 1 | 2 | 1B | 2 | 0 | 0
G | 36 | MJ | Black | 1 | 2,7-Dimethyl-1,6-octadiene | 40195-09-3 | 3 |  |  | 2 | 4 | 4 | 2 | 1B | 2 | 0 | 0
G | 36 | MJ | Black | 1 | 2,2-Dimethyl-1,3-propanediol | 126-30-7 | 3 |  |  | 2 | 1 | 2 | 2 | 1B | 2 | 0 | 0
G | 36 | MJ | Black | 1 | Hexamethylene diacrylate | 13048-33-4 | 3 |  |  | 2 | 1 | 1 | 2 | 1B | 2 | 0 | 0
G | 36 | MJ | Black | 1 | N,N-Dimethylacrylamide | 2680-03-7 | 3 |  |  | 2 | 2 | 1 | 2 | 1B | 2 | 0 | 0
G | 36 | MJ | Black | 1 | 3,3'-Sulfonyldianiline | 599-61-1 | 3 |  |  | 2 | 1 | 4 | 2 | 1B | 2 | 0 | 0
G | 36 | MJ | Black | 1 | 4,4'-Sufonylbisbenzamine | 80-08-0 | 3 |  |  | 2 | 4 | 4 | 2 | 1B | 2 | 0 | 0
G | 36 | MJ | Black | 1 | Decamethylcyclopentasiloxane | 541-02-6 | 3 |  |  | 2 | 4 | 2 | 2 | 1B | 2 | 0 | 0
G | 36 | MJ | Black | 1 | Dodecamethylcyclohexasiloxane | 540-97-6 | 3 |  |  | 2 | 2 | 2 | 2 | 1B | 2 | 0 | 0
G | 36 | MJ | Black | 1 | Tetradecamethylcycloheptasiloxane | 107-50-6 | 3 |  |  | 2 | 4 | 4 | 2 | 1B | 2 | 0 | 0
G | 36 | MJ | Black | 1 | Triethylene glycol | 112-27-6 | 3 |  |  | 2 | 2 | 2 | 2 | 1B | 2 | 0 | 0
G | 36 | MJ | Black | 1 | Triethylene glycol dimethacrylate | 109-16-0 | 3 |  |  | 2 | 1 | 1 | 2 | 1B | 2 | 0 | 0
G | 36 | MJ | Black | 1 | Tetraethylene glycol diacrylate | 17831-71-9 | 3 |  |  | 2 | 1 | 1 | 2 | 1B | 2 | 0 | 0
G | 36 | MJ | Black | 1 | Ethylene glycol dimethacrylate | 97-90-5 | 3 |  |  | 2 | 4 | 1 | 2 | 1B | 2 | 0 | 0
G | 36 | MJ | Black | 1 | Benzyl alcohol | 100-51-6 | 3 |  |  | 2 | 1 | 1 | 2 | 1B | 2 | 0 | 0
G | 36 | MJ | Black | 1 | Glycerin | 56-81-5 | 3 |  |  | 2 | 1 | 1 | 2 | 1B | 2 | 0 | 0
G | 36 | MJ | Black | 1 | Allyl crotonate | 20474-93-5 | 3 |  |  | 2 | 4 | 4 | 2 | 1B | 2 | 0 | 0
G | 36 | MJ | Black | 1 | Propylene glycol methyl ether acetate | 108-65-6 | 2 | 510 | 0.051 | 1 | 1 | 2 | 2 | 1B | 2 | 0 | 1
G | 37 | MJ | Clear | 1 | Acetone | 67-64-1 | 1 | 60 | 0.006 | 1 | 1 | 2 | 2 | 1B | 2 | 0 | 1
G | 37 | MJ | Clear | 1 | IPA | 67-63-0 | 1 | 16 | 0.0016 | 1 | 1 | 1 | 2 | 1B | 2 | 1 | 1
G | 37 | MJ | Clear | 1 | M_Methacrylate | 80-62-6 | 1 |  |  | 2 | 1 | 1 | 2 | 1B | 2 | 0 | 0
G | 37 | MJ | Clear | 1 | Toluene | 108-88-3 | 1 |  |  | 2 | 1 | 4 | 2 | 1B | 2 | 0 | 0
G | 37 | MJ | Clear | 1 | Ethylbenzene | 100-41-4 | 1 |  |  | 2 | 1 | 2 | 2 | 1B | 2 | 0 | 0
G | 37 | MJ | Clear | 1 | mp-Xylene | 1330-20-7 | 1 |  |  | 2 | 1 | 1 | 2 | 1B | 2 | 0 | 0
G | 37 | MJ | Clear | 1 | Styrene | 100-42-5 | 1 |  |  | 2 | 1 | 1 | 2 | 1B | 2 | 0 | 0
G | 37 | MJ | Clear | 1 | o-Xylene | 95-47-6 | 1 |  |  | 2 | 1 | 1 | 2 | 1B | 2 | 0 | 0
G | 37 | MJ | Clear | 1 | Tetrahydrofuran | 109-99-9 | 2 |  |  | 2 | 2 | 2 | 2 | 1B | 2 | 0 | 0
G | 37 | MJ | Clear | 1 | 2-butanone | 78-93-3 | 2 |  |  | 2 | 2 | 2 | 2 | 1B | 2 | 0 | 0
G | 37 | MJ | Clear | 1 | Cyclohexane | 110-82-7 | 2 |  |  | 2 | 1 | 4 | 2 | 1B | 2 | 0 | 0
G | 37 | MJ | Clear | 1 | (E)-2-butenoic acid | 107-93-7 | 2 |  |  | 2 | 4 | 4 | 2 | 1B | 2 | 0 | 0
G | 37 | MJ | Clear | 1 | 3,5,5-Trimethyl cyclohexene | 933-12-0 | 2 |  |  | 2 | 4 | 4 | 2 | 1B | 2 | 0 | 0
G | 37 | MJ | Clear | 1 | 1,1,3-Trimethyl cyclohexane | 3073-66-3 | 2 |  |  | 2 | 4 | 4 | 2 | 1B | 2 | 0 | 0
G | 37 | MJ | Clear | 1 | 2-Hexanone | 591-78-6 | 2 |  |  | 2 | 1 | 2 | 2 | 1B | 2 | 0 | 0
G | 37 | MJ | Clear | 1 | (E)-2-penten-1-ol | 1576-96-1 | 2 |  |  | 2 | 4 | 4 | 2 | 1B | 2 | 0 | 0
G | 37 | MJ | Clear | 1 | 1,2-Propylene glycol | 57-55-6 | 2 |  |  | 2 | 2 | 2 | 2 | 1B | 2 | 0 | 0
G | 37 | MJ | Clear | 1 | Methoxytrimethylsilane | 1825-61-2 | 2 |  |  | 2 | 4 | 4 | 2 | 1B | 2 | 0 | 0
G | 37 | MJ | Clear | 1 | Dimethoxydimethylsilane | 1112-39-6 | 2 |  |  | 2 | 1 | 4 | 2 | 1B | 2 | 0 | 0
G | 37 | MJ | Clear | 1 | Hexamethyldisiloxane | 107-46-0 | 2 |  |  | 2 | 2 | 2 | 2 | 1B | 2 | 0 | 0
G | 37 | MJ | Clear | 1 | Acetic acid | 64-19-7 | 2 |  |  | 2 | 1 | 2 | 2 | 1B | 2 | 0 | 0
G | 37 | MJ | Clear | 1 | Acrylic acid | 79-10-7 | 2 | 230 | 0.023 | 1 | 1 | 2 | 1 | 1B | 2 | 0 | 0
G | 37 | MJ | Clear | 1 | Methacrylic acid | 79-41-4 | 2 |  |  | 2 | 1 | 2 | 2 | 1B | 2 | 0 | 0
G | 37 | MJ | Clear | 1 | 1-methoxyacetate ethanol | 4382-77-8 | 2 |  |  | 2 | 4 | 4 | 2 | 1B | 2 | 0 | 0
G | 37 | MJ | Clear | 1 | 2-butoxyethanol | 111-76-2 | 2 |  |  | 2 | 1 | 2 | 2 | 1B | 2 | 0 | 0
G | 37 | MJ | Clear | 1 | Isopropyl methacrylate | 4655-34-9 | 2 |  |  | 2 | 1 | 1 | 2 | 1B | 2 | 0 | 0
G | 37 | MJ | Clear | 1 | Dimethylester carbonic acid | 616-38-6 | 2 |  |  | 2 | 1 | 4 | 2 | 1B | 2 | 0 | 0
G | 37 | MJ | Clear | 1 | Methyl isobutyl ketone | 108-10-1 | 2 |  |  | 2 | 1 | 4 | 2 | 1B | 2 | 0 | 0
G | 37 | MJ | Clear | 1 | Tetramethoxymethane | 1850-14-2 | 2 |  |  | 2 | 1 | 4 | 2 | 1B | 2 | 0 | 0
G | 37 | MJ | Clear | 1 | 5-methyl-2(5H)-furanone | 591-11-7 | 2 |  |  | 2 | 4 | 4 | 2 | 1B | 2 | 0 | 0
G | 37 | MJ | Clear | 1 | (Z)-2-butenoic acid | 503-64-0 | 2 |  |  | 2 | 4 | 4 | 2 | 1B | 2 | 0 | 0
G | 37 | MJ | Clear | 1 | Butylester acetic acid | 123-86-4 | 2 |  |  | 2 | 1 | 2 | 2 | 1B | 2 | 0 | 0
G | 37 | MJ | Clear | 1 | Ethanol | 64-17-5 | 2 |  |  | 2 | 1 | 2 | 2 | 1B | 2 | 0 | 0
G | 37 | MJ | Clear | 1 | Methyl acrylate | 96-33-3 | 2 |  |  | 2 | 1 | 1 | 2 | 1B | 2 | 0 | 0
G | 37 | MJ | Clear | 1 | Allyl alcohol | 107-18-6 | 2 |  |  | 2 | 1 | 2 | 2 | 1B | 2 | 0 | 0
G | 37 | MJ | Clear | 1 | 1,1,2-trimethoxyethane | 24332-20-5 | 2 |  |  | 2 | 1 | 4 | 2 | 1B | 2 | 0 | 0
G | 37 | MJ | Clear | 1 | (Z)-methylester-2-butenoic acid | 4358-59-2 | 2 |  |  | 2 | 4 | 4 | 2 | 1B | 2 | 0 | 0
G | 37 | MJ | Clear | 1 | Triethanolamine | 102-71-6 | 2 |  |  | 2 | 1 | 1 | 2 | 1B | 2 | 0 | 0
G | 37 | MJ | Clear | 1 | N-(2-methylpropyl)-formamide | 6281-96-5 | 2 |  |  | 2 | 4 | 4 | 2 | 1B | 2 | 0 | 0
G | 37 | MJ | Clear | 1 | 1-butanol | 71-36-3 | 2 |  |  | 2 | 1 | 2 | 2 | 1B | 2 | 0 | 0
G | 37 | MJ | Clear | 1 | 1-methoxy-2-propanol | 107-98-2 | 2 |  |  | 2 | 1 | 2 | 2 | 1B | 2 | 0 | 0
G | 37 | MJ | Clear | 1 | Dimethyl sulfoxide | 67-68-5 | 2 |  |  | 2 | 2 | 2 | 2 | 1B | 2 | 0 | 0
G | 37 | MJ | Clear | 1 | Cyclohexanone | 108-94-1 | 2 |  |  | 2 | 1 | 2 | 2 | 1B | 2 | 0 | 0
G | 37 | MJ | Clear | 1 | 1-chlorobutane | 109-69-3 | 2 |  |  | 2 | 1 | 4 | 2 | 1B | 2 | 0 | 0
G | 37 | MJ | Clear | 1 | Butyl isocyanate | 111-36-4 | 2 |  |  | 2 | 1 | 1 | 2 | 1B | 2 | 0 | 0
G | 37 | MJ | Clear | 1 | 2-Chloroethyl acrylate | 2206-89-5 | 2 |  |  | 2 | 1 | 4 | 2 | 1B | 2 | 0 | 0
G | 37 | MJ | Clear | 1 | 2-Hydroxyethyl acetate | 542-59-6 | 2 |  |  | 2 | 4 | 4 | 2 | 1B | 2 | 0 | 0
G | 37 | MJ | Clear | 1 | 2,2-dimethoxypropane | 77-76-9 | 2 |  |  | 2 | 1 | 4 | 2 | 1B | 2 | 0 | 0
G | 37 | MJ | Clear | 1 | Nitrosobenzene | 586-96-9 | 2 |  |  | 2 | 4 | 4 | 2 | 1B | 2 | 0 | 0
G | 37 | MJ | Clear | 1 | Tetrahydrofurfuryl alcohol | 97-99-4 | 2 |  |  | 2 | 2 | 2 | 2 | 1B | 2 | 0 | 0
G | 37 | MJ | Clear | 1 | Ethyl butyrate | 105-54-4 | 2 |  |  | 2 | 1 | 2 | 2 | 1B | 2 | 0 | 0
G | 37 | MJ | Clear | 1 | Triethylamine | 121-44-8 | 2 | 71 | 0.0071 | 1 | 1 | 2 | 2 | 1B | 2 | 0 | 1
G | 37 | MJ | Clear | 1 | 2-methyl-1,3-dioxolane | 497-26-7 | 2 |  |  | 2 | 4 | 4 | 2 | 1B | 2 | 0 | 0
G | 37 | MJ | Clear | 1 | 1,4-Dioxane | 123-91-1 | 2 |  |  | 2 | 1 | 4 | 2 | 1B | 2 | 0 | 0
G | 37 | MJ | Clear | 1 | 2-Methoxyethyl acrylate | 3121-61-7 | 2 |  |  | 2 | 1 | 1 | 2 | 1B | 2 | 0 | 0
G | 37 | MJ | Clear | 1 | Propylene carbonate | 108-32-7 | 3 |  |  | 2 | 1 | 2 | 2 | 1B | 2 | 0 | 0
G | 37 | MJ | Clear | 1 | 1,1'-thiobis-benzene | 139-66-2 | 3 |  |  | 2 | 1 | 4 | 2 | 1B | 2 | 0 | 0
G | 37 | MJ | Clear | 1 | Bisphenol A | 80-05-7 | 3 |  |  | 2 | 2 | 1 | 2 | 1B | 2 | 0 | 0
G | 37 | MJ | Clear | 1 | 2-Hydroxyethyl methacrylate | 868-77-9 | 3 |  |  | 2 | 1 | 1 | 2 | 1B | 2 | 0 | 0
G | 37 | MJ | Clear | 1 | 2-Hydroxyethyl acrylate | 818-61-1 | 3 | 4600 | 0.46 | 1 | 1 | 1 | 2 | 1B | 2 | 1 | 1
G | 37 | MJ | Clear | 1 | 2-Hydroxypropyl methacrylate | 923-26-2 | 3 |  |  | 2 | 4 | 1 | 2 | 1B | 2 | 0 | 0
G | 37 | MJ | Clear | 1 | 3,3,5-trimethylcyclohexanol | 116-02-9 | 3 |  |  | 2 | 1 | 4 | 2 | 1B | 2 | 0 | 0
G | 37 | MJ | Clear | 1 | 3,3,5-trimethylcyclohexene | 503-45-7 | 3 |  |  | 2 | 4 | 4 | 2 | 1B | 2 | 0 | 0
G | 37 | MJ | Clear | 1 | Camphene | 79-92-5 | 3 |  |  | 2 | 2 | 2 | 1 | 1B | 2 | 0 | 0
G | 37 | MJ | Clear | 1 | Bisphenol A diglycidyl ether resin | 1675-54-3 | 3 |  |  | 2 | 1 | 1 | 2 | 1B | 2 | 0 | 0
G | 37 | MJ | Clear | 1 | 1-nitrosopiperidine | 100-75-4 | 3 | 15000 | 1.5 | 1 | 4 | 4 | 2 | 1B | 2 | 0 | 0
G | 37 | MJ | Clear | 1 | 2,4,6-trimethoxy-1,3,5-triazine | 877-89-4 | 3 |  |  | 2 | 1 | 4 | 2 | 1B | 2 | 0 | 0
G | 37 | MJ | Clear | 1 | 2,4,6-trimethylbenzoic acid | 480-63-7 | 3 |  |  | 2 | 1 | 4 | 2 | 1B | 2 | 0 | 0
G | 37 | MJ | Clear | 1 | 2,4-bis(1,1-dimethylethyl)phenol | 96-76-4 | 3 |  |  | 2 | 1 | 2 | 2 | 1B | 2 | 0 | 0
G | 37 | MJ | Clear | 1 | Butylated hydroxytoluene | 128-37-0 | 3 |  |  | 2 | 1 | 1 | 2 | 1B | 2 | 0 | 0
G | 37 | MJ | Clear | 1 | 2,7-Dimethyl-1,6-octadiene | 40195-09-3 | 3 |  |  | 2 | 4 | 4 | 2 | 1B | 2 | 0 | 0
G | 37 | MJ | Clear | 1 | 2,2-Dimethyl-1,3-propanediol | 126-30-7 | 3 |  |  | 2 | 1 | 2 | 2 | 1B | 2 | 0 | 0
G | 37 | MJ | Clear | 1 | Hexamethylene diacrylate | 13048-33-4 | 3 |  |  | 2 | 1 | 1 | 2 | 1B | 2 | 0 | 0
G | 37 | MJ | Clear | 1 | N,N-Dimethylacrylamide | 2680-03-7 | 3 |  |  | 2 | 2 | 1 | 2 | 1B | 2 | 0 | 0
G | 37 | MJ | Clear | 1 | 3,3'-Sulfonyldianiline | 599-61-1 | 3 |  |  | 2 | 1 | 4 | 2 | 1B | 2 | 0 | 0
G | 37 | MJ | Clear | 1 | 4,4'-Sufonylbisbenzamine | 80-08-0 | 3 |  |  | 2 | 4 | 4 | 2 | 1B | 2 | 0 | 0
G | 37 | MJ | Clear | 1 | Decamethylcyclopentasiloxane | 541-02-6 | 3 |  |  | 2 | 4 | 2 | 2 | 1B | 2 | 0 | 0
G | 37 | MJ | Clear | 1 | Dodecamethylcyclohexasiloxane | 540-97-6 | 3 |  |  | 2 | 2 | 2 | 2 | 1B | 2 | 0 | 0
G | 37 | MJ | Clear | 1 | Tetradecamethylcycloheptasiloxane | 107-50-6 | 3 |  |  | 2 | 4 | 4 | 2 | 1B | 2 | 0 | 0
G | 37 | MJ | Clear | 1 | Triethylene glycol | 112-27-6 | 3 |  |  | 2 | 2 | 2 | 2 | 1B | 2 | 0 | 0
G | 37 | MJ | Clear | 1 | Triethylene glycol dimethacrylate | 109-16-0 | 3 |  |  | 2 | 1 | 1 | 2 | 1B | 2 | 0 | 0
G | 37 | MJ | Clear | 1 | Tetraethylene glycol diacrylate | 17831-71-9 | 3 |  |  | 2 | 1 | 1 | 2 | 1B | 2 | 0 | 0
G | 37 | MJ | Clear | 1 | Ethylene glycol dimethacrylate | 97-90-5 | 3 |  |  | 2 | 4 | 1 | 2 | 1B | 2 | 0 | 0
G | 37 | MJ | Clear | 1 | Benzyl alcohol | 100-51-6 | 3 |  |  | 2 | 1 | 1 | 2 | 1B | 2 | 0 | 0
G | 37 | MJ | Clear | 1 | Glycerin | 56-81-5 | 3 |  |  | 2 | 1 | 1 | 2 | 1B | 2 | 0 | 0
G | 37 | MJ | Clear | 1 | Allyl crotonate | 20474-93-5 | 3 |  |  | 2 | 4 | 4 | 2 | 1B | 2 | 0 | 0
G | 37 | MJ | Clear | 1 | Propylene glycol methyl ether acetate | 108-65-6 | 2 |  |  | 2 | 1 | 2 | 2 | 1B | 2 | 0 | 0
G | 38 | MJ | White | 1 | Acetone | 67-64-1 | 1 | 99 | 0.0099 | 1 | 1 | 2 | 2 | 1B | 2 | 0 | 1
G | 38 | MJ | White | 1 | IPA | 67-63-0 | 1 |  |  | 2 | 1 | 1 | 2 | 1B | 2 | 0 | 0
G | 38 | MJ | White | 1 | M_Methacrylate | 80-62-6 | 1 |  |  | 2 | 1 | 1 | 2 | 1B | 2 | 0 | 0
G | 38 | MJ | White | 1 | Toluene | 108-88-3 | 1 | 41 | 0.0041 | 1 | 1 | 4 | 2 | 1B | 2 | 0 | 1
G | 38 | MJ | White | 1 | Ethylbenzene | 100-41-4 | 1 |  |  | 2 | 1 | 2 | 2 | 1B | 2 | 0 | 0
G | 38 | MJ | White | 1 | mp-Xylene | 1330-20-7 | 1 |  |  | 2 | 1 | 1 | 2 | 1B | 2 | 0 | 0
G | 38 | MJ | White | 1 | Styrene | 100-42-5 | 1 |  |  | 2 | 1 | 1 | 2 | 1B | 2 | 0 | 0
G | 38 | MJ | White | 1 | o-Xylene | 95-47-6 | 1 |  |  | 2 | 1 | 1 | 2 | 1B | 2 | 0 | 0
G | 38 | MJ | White | 1 | Tetrahydrofuran | 109-99-9 | 2 |  |  | 2 | 2 | 2 | 2 | 1B | 2 | 0 | 0
G | 38 | MJ | White | 1 | 2-butanone | 78-93-3 | 2 |  |  | 2 | 2 | 2 | 2 | 1B | 2 | 0 | 0
G | 38 | MJ | White | 1 | Cyclohexane | 110-82-7 | 2 |  |  | 2 | 1 | 4 | 2 | 1B | 2 | 0 | 0
G | 38 | MJ | White | 1 | (E)-2-butenoic acid | 107-93-7 | 2 |  |  | 2 | 4 | 4 | 2 | 1B | 2 | 0 | 0
G | 38 | MJ | White | 1 | 3,5,5-Trimethyl cyclohexene | 933-12-0 | 2 |  |  | 2 | 4 | 4 | 2 | 1B | 2 | 0 | 0
G | 38 | MJ | White | 1 | 1,1,3-Trimethyl cyclohexane | 3073-66-3 | 2 |  |  | 2 | 4 | 4 | 2 | 1B | 2 | 0 | 0
G | 38 | MJ | White | 1 | 2-Hexanone | 591-78-6 | 2 |  |  | 2 | 1 | 2 | 2 | 1B | 2 | 0 | 0
G | 38 | MJ | White | 1 | (E)-2-penten-1-ol | 1576-96-1 | 2 |  |  | 2 | 4 | 4 | 2 | 1B | 2 | 0 | 0
G | 38 | MJ | White | 1 | 1,2-Propylene glycol | 57-55-6 | 2 |  |  | 2 | 2 | 2 | 2 | 1B | 2 | 0 | 0
G | 38 | MJ | White | 1 | Methoxytrimethylsilane | 1825-61-2 | 2 |  |  | 2 | 4 | 4 | 2 | 1B | 2 | 0 | 0
G | 38 | MJ | White | 1 | Dimethoxydimethylsilane | 1112-39-6 | 2 |  |  | 2 | 1 | 4 | 2 | 1B | 2 | 0 | 0
G | 38 | MJ | White | 1 | Hexamethyldisiloxane | 107-46-0 | 2 |  |  | 2 | 2 | 2 | 2 | 1B | 2 | 0 | 0
G | 38 | MJ | White | 1 | Acetic acid | 64-19-7 | 2 |  |  | 2 | 1 | 2 | 2 | 1B | 2 | 0 | 0
G | 38 | MJ | White | 1 | Acrylic acid | 79-10-7 | 2 | 140 | 0.014 | 1 | 1 | 2 | 1 | 1B | 2 | 0 | 0
G | 38 | MJ | White | 1 | Methacrylic acid | 79-41-4 | 2 |  |  | 2 | 1 | 2 | 2 | 1B | 2 | 0 | 0
G | 38 | MJ | White | 1 | 1-methoxyacetate ethanol | 4382-77-8 | 2 |  |  | 2 | 4 | 4 | 2 | 1B | 2 | 0 | 0
G | 38 | MJ | White | 1 | 2-butoxyethanol | 111-76-2 | 2 |  |  | 2 | 1 | 2 | 2 | 1B | 2 | 0 | 0
G | 38 | MJ | White | 1 | Isopropyl methacrylate | 4655-34-9 | 2 |  |  | 2 | 1 | 1 | 2 | 1B | 2 | 0 | 0
G | 38 | MJ | White | 1 | Dimethylester carbonic acid | 616-38-6 | 2 |  |  | 2 | 1 | 4 | 2 | 1B | 2 | 0 | 0
G | 38 | MJ | White | 1 | Methyl isobutyl ketone | 108-10-1 | 2 |  |  | 2 | 1 | 4 | 2 | 1B | 2 | 0 | 0
G | 38 | MJ | White | 1 | Tetramethoxymethane | 1850-14-2 | 2 |  |  | 2 | 1 | 4 | 2 | 1B | 2 | 0 | 0
G | 38 | MJ | White | 1 | 5-methyl-2(5H)-furanone | 591-11-7 | 2 |  |  | 2 | 4 | 4 | 2 | 1B | 2 | 0 | 0
G | 38 | MJ | White | 1 | (Z)-2-butenoic acid | 503-64-0 | 2 |  |  | 2 | 4 | 4 | 2 | 1B | 2 | 0 | 0
G | 38 | MJ | White | 1 | Butylester acetic acid | 123-86-4 | 2 |  |  | 2 | 1 | 2 | 2 | 1B | 2 | 0 | 0
G | 38 | MJ | White | 1 | Ethanol | 64-17-5 | 2 |  |  | 2 | 1 | 2 | 2 | 1B | 2 | 0 | 0
G | 38 | MJ | White | 1 | Methyl acrylate | 96-33-3 | 2 | 29 | 0.0029 | 1 | 1 | 1 | 2 | 1B | 2 | 1 | 1
G | 38 | MJ | White | 1 | Allyl alcohol | 107-18-6 | 2 |  |  | 2 | 1 | 2 | 2 | 1B | 2 | 0 | 0
G | 38 | MJ | White | 1 | 1,1,2-trimethoxyethane | 24332-20-5 | 2 |  |  | 2 | 1 | 4 | 2 | 1B | 2 | 0 | 0
G | 38 | MJ | White | 1 | (Z)-methylester-2-butenoic acid | 4358-59-2 | 2 |  |  | 2 | 4 | 4 | 2 | 1B | 2 | 0 | 0
G | 38 | MJ | White | 1 | Triethanolamine | 102-71-6 | 2 |  |  | 2 | 1 | 1 | 2 | 1B | 2 | 0 | 0
G | 38 | MJ | White | 1 | N-(2-methylpropyl)-formamide | 6281-96-5 | 2 |  |  | 2 | 4 | 4 | 2 | 1B | 2 | 0 | 0
G | 38 | MJ | White | 1 | 1-butanol | 71-36-3 | 2 |  |  | 2 | 1 | 2 | 2 | 1B | 2 | 0 | 0
G | 38 | MJ | White | 1 | 1-methoxy-2-propanol | 107-98-2 | 2 |  |  | 2 | 1 | 2 | 2 | 1B | 2 | 0 | 0
G | 38 | MJ | White | 1 | Dimethyl sulfoxide | 67-68-5 | 2 |  |  | 2 | 2 | 2 | 2 | 1B | 2 | 0 | 0
G | 38 | MJ | White | 1 | Cyclohexanone | 108-94-1 | 2 |  |  | 2 | 1 | 2 | 2 | 1B | 2 | 0 | 0
G | 38 | MJ | White | 1 | 1-chlorobutane | 109-69-3 | 2 |  |  | 2 | 1 | 4 | 2 | 1B | 2 | 0 | 0
G | 38 | MJ | White | 1 | Butyl isocyanate | 111-36-4 | 2 |  |  | 2 | 1 | 1 | 2 | 1B | 2 | 0 | 0
G | 38 | MJ | White | 1 | 2-Chloroethyl acrylate | 2206-89-5 | 2 |  |  | 2 | 1 | 4 | 2 | 1B | 2 | 0 | 0
G | 38 | MJ | White | 1 | 2-Hydroxyethyl acetate | 542-59-6 | 2 |  |  | 2 | 4 | 4 | 2 | 1B | 2 | 0 | 0
G | 38 | MJ | White | 1 | 2,2-dimethoxypropane | 77-76-9 | 2 |  |  | 2 | 1 | 4 | 2 | 1B | 2 | 0 | 0
G | 38 | MJ | White | 1 | Nitrosobenzene | 586-96-9 | 2 |  |  | 2 | 4 | 4 | 2 | 1B | 2 | 0 | 0
G | 38 | MJ | White | 1 | Tetrahydrofurfuryl alcohol | 97-99-4 | 2 |  |  | 2 | 2 | 2 | 2 | 1B | 2 | 0 | 0
G | 38 | MJ | White | 1 | Ethyl butyrate | 105-54-4 | 2 |  |  | 2 | 1 | 2 | 2 | 1B | 2 | 0 | 0
G | 38 | MJ | White | 1 | Triethylamine | 121-44-8 | 2 | 46 | 0.0046 | 1 | 1 | 2 | 2 | 1B | 2 | 0 | 1
G | 38 | MJ | White | 1 | 2-methyl-1,3-dioxolane | 497-26-7 | 2 |  |  | 2 | 4 | 4 | 2 | 1B | 2 | 0 | 0
G | 38 | MJ | White | 1 | 1,4-Dioxane | 123-91-1 | 2 |  |  | 2 | 1 | 4 | 2 | 1B | 2 | 0 | 0
G | 38 | MJ | White | 1 | 2-Methoxyethyl acrylate | 3121-61-7 | 2 |  |  | 2 | 1 | 1 | 2 | 1B | 2 | 0 | 0
G | 38 | MJ | White | 1 | Propylene carbonate | 108-32-7 | 3 |  |  | 2 | 1 | 2 | 2 | 1B | 2 | 0 | 0
G | 38 | MJ | White | 1 | 1,1'-thiobis-benzene | 139-66-2 | 3 |  |  | 2 | 1 | 4 | 2 | 1B | 2 | 0 | 0
G | 38 | MJ | White | 1 | Bisphenol A | 80-05-7 | 3 |  |  | 2 | 2 | 1 | 2 | 1B | 2 | 0 | 0
G | 38 | MJ | White | 1 | 2-Hydroxyethyl methacrylate | 868-77-9 | 3 |  |  | 2 | 1 | 1 | 2 | 1B | 2 | 0 | 0
G | 38 | MJ | White | 1 | 2-Hydroxyethyl acrylate | 818-61-1 | 3 | 3500 | 0.35 | 1 | 1 | 1 | 2 | 1B | 2 | 1 | 1
G | 38 | MJ | White | 1 | 2-Hydroxypropyl methacrylate | 923-26-2 | 3 |  |  | 2 | 4 | 1 | 2 | 1B | 2 | 0 | 0
G | 38 | MJ | White | 1 | 3,3,5-trimethylcyclohexanol | 116-02-9 | 3 |  |  | 2 | 1 | 4 | 2 | 1B | 2 | 0 | 0
G | 38 | MJ | White | 1 | 3,3,5-trimethylcyclohexene | 503-45-7 | 3 |  |  | 2 | 4 | 4 | 2 | 1B | 2 | 0 | 0
G | 38 | MJ | White | 1 | Camphene | 79-92-5 | 3 |  |  | 2 | 2 | 2 | 1 | 1B | 2 | 0 | 0
G | 38 | MJ | White | 1 | Bisphenol A diglycidyl ether resin | 1675-54-3 | 3 |  |  | 2 | 1 | 1 | 2 | 1B | 2 | 0 | 0
G | 38 | MJ | White | 1 | 1-nitrosopiperidine | 100-75-4 | 3 | 12000 | 1.2 | 1 | 4 | 4 | 2 | 1B | 2 | 0 | 0
G | 38 | MJ | White | 1 | 2,4,6-trimethoxy-1,3,5-triazine | 877-89-4 | 3 |  |  | 2 | 1 | 4 | 2 | 1B | 2 | 0 | 0
G | 38 | MJ | White | 1 | 2,4,6-trimethylbenzoic acid | 480-63-7 | 3 |  |  | 2 | 1 | 4 | 2 | 1B | 2 | 0 | 0
G | 38 | MJ | White | 1 | 2,4-bis(1,1-dimethylethyl)phenol | 96-76-4 | 3 |  |  | 2 | 1 | 2 | 2 | 1B | 2 | 0 | 0
G | 38 | MJ | White | 1 | Butylated hydroxytoluene | 128-37-0 | 3 |  |  | 2 | 1 | 1 | 2 | 1B | 2 | 0 | 0
G | 38 | MJ | White | 1 | 2,7-Dimethyl-1,6-octadiene | 40195-09-3 | 3 |  |  | 2 | 4 | 4 | 2 | 1B | 2 | 0 | 0
G | 38 | MJ | White | 1 | 2,2-Dimethyl-1,3-propanediol | 126-30-7 | 3 |  |  | 2 | 1 | 2 | 2 | 1B | 2 | 0 | 0
G | 38 | MJ | White | 1 | Hexamethylene diacrylate | 13048-33-4 | 3 |  |  | 2 | 1 | 1 | 2 | 1B | 2 | 0 | 0
G | 38 | MJ | White | 1 | N,N-Dimethylacrylamide | 2680-03-7 | 3 |  |  | 2 | 2 | 1 | 2 | 1B | 2 | 0 | 0
G | 38 | MJ | White | 1 | 3,3'-Sulfonyldianiline | 599-61-1 | 3 |  |  | 2 | 1 | 4 | 2 | 1B | 2 | 0 | 0
G | 38 | MJ | White | 1 | 4,4'-Sufonylbisbenzamine | 80-08-0 | 3 |  |  | 2 | 4 | 4 | 2 | 1B | 2 | 0 | 0
G | 38 | MJ | White | 1 | Decamethylcyclopentasiloxane | 541-02-6 | 3 |  |  | 2 | 4 | 2 | 2 | 1B | 2 | 0 | 0
G | 38 | MJ | White | 1 | Dodecamethylcyclohexasiloxane | 540-97-6 | 3 |  |  | 2 | 2 | 2 | 2 | 1B | 2 | 0 | 0
G | 38 | MJ | White | 1 | Tetradecamethylcycloheptasiloxane | 107-50-6 | 3 |  |  | 2 | 4 | 4 | 2 | 1B | 2 | 0 | 0
G | 38 | MJ | White | 1 | Triethylene glycol | 112-27-6 | 3 |  |  | 2 | 2 | 2 | 2 | 1B | 2 | 0 | 0
G | 38 | MJ | White | 1 | Triethylene glycol dimethacrylate | 109-16-0 | 3 |  |  | 2 | 1 | 1 | 2 | 1B | 2 | 0 | 0
G | 38 | MJ | White | 1 | Tetraethylene glycol diacrylate | 17831-71-9 | 3 |  |  | 2 | 1 | 1 | 2 | 1B | 2 | 0 | 0
G | 38 | MJ | White | 1 | Ethylene glycol dimethacrylate | 97-90-5 | 3 |  |  | 2 | 4 | 1 | 2 | 1B | 2 | 0 | 0
G | 38 | MJ | White | 1 | Benzyl alcohol | 100-51-6 | 3 |  |  | 2 | 1 | 1 | 2 | 1B | 2 | 0 | 0
G | 38 | MJ | White | 1 | Glycerin | 56-81-5 | 3 |  |  | 2 | 1 | 1 | 2 | 1B | 2 | 0 | 0
G | 38 | MJ | White | 1 | Allyl crotonate | 20474-93-5 | 3 |  |  | 2 | 4 | 4 | 2 | 1B | 2 | 0 | 0
G | 38 | MJ | White | 1 | Propylene glycol methyl ether acetate | 108-65-6 | 2 | 230 | 0.023 | 1 | 1 | 2 | 2 | 1B | 2 | 0 | 1
G | 39 | MJ | White | 1 | Acetone | 67-64-1 | 1 |  |  | 2 | 1 | 2 | 2 | 1 | 2 | 0 | 0
G | 39 | MJ | White | 1 | IPA | 67-63-0 | 1 |  |  | 2 | 1 | 1 | 2 | 1 | 2 | 0 | 0
G | 39 | MJ | White | 1 | M_Methacrylate | 80-62-6 | 1 |  |  | 2 | 1 | 1 | 2 | 1 | 2 | 0 | 0
G | 39 | MJ | White | 1 | Toluene | 108-88-3 | 1 |  |  | 2 | 1 | 4 | 2 | 1 | 2 | 0 | 0
G | 39 | MJ | White | 1 | Ethylbenzene | 100-41-4 | 1 |  |  | 2 | 1 | 2 | 2 | 1 | 2 | 0 | 0
G | 39 | MJ | White | 1 | mp-Xylene | 1330-20-7 | 1 |  |  | 2 | 1 | 1 | 2 | 1 | 2 | 0 | 0
G | 39 | MJ | White | 1 | Styrene | 100-42-5 | 1 |  |  | 2 | 1 | 1 | 2 | 1 | 2 | 0 | 0
G | 39 | MJ | White | 1 | o-Xylene | 95-47-6 | 1 |  |  | 2 | 1 | 1 | 2 | 1 | 2 | 0 | 0
G | 39 | MJ | White | 1 | Tetrahydrofuran | 109-99-9 | 2 |  |  | 2 | 2 | 2 | 2 | 1 | 2 | 0 | 0
G | 39 | MJ | White | 1 | 2-butanone | 78-93-3 | 2 |  |  | 2 | 2 | 2 | 2 | 1 | 2 | 0 | 0
G | 39 | MJ | White | 1 | Cyclohexane | 110-82-7 | 2 |  |  | 2 | 1 | 4 | 2 | 1 | 2 | 0 | 0
G | 39 | MJ | White | 1 | (E)-2-butenoic acid | 107-93-7 | 2 |  |  | 2 | 4 | 4 | 2 | 1 | 2 | 0 | 0
G | 39 | MJ | White | 1 | 3,5,5-Trimethyl cyclohexene | 933-12-0 | 2 |  |  | 2 | 4 | 4 | 2 | 1 | 2 | 0 | 0
G | 39 | MJ | White | 1 | 1,1,3-Trimethyl cyclohexane | 3073-66-3 | 2 |  |  | 2 | 4 | 4 | 2 | 1 | 2 | 0 | 0
G | 39 | MJ | White | 1 | 2-Hexanone | 591-78-6 | 2 |  |  | 2 | 1 | 2 | 2 | 1 | 2 | 0 | 0
G | 39 | MJ | White | 1 | (E)-2-penten-1-ol | 1576-96-1 | 2 |  |  | 2 | 4 | 4 | 2 | 1 | 2 | 0 | 0
G | 39 | MJ | White | 1 | 1,2-Propylene glycol | 57-55-6 | 2 |  |  | 2 | 2 | 2 | 1 | 1 | 2 | 0 | 0
G | 39 | MJ | White | 1 | Methoxytrimethylsilane | 1825-61-2 | 2 |  |  | 2 | 4 | 4 | 2 | 1 | 2 | 0 | 0
G | 39 | MJ | White | 1 | Dimethoxydimethylsilane | 1112-39-6 | 2 |  |  | 2 | 1 | 4 | 2 | 1 | 2 | 0 | 0
G | 39 | MJ | White | 1 | Hexamethyldisiloxane | 107-46-0 | 2 |  |  | 2 | 2 | 2 | 2 | 1 | 2 | 0 | 0
G | 39 | MJ | White | 1 | Acetic acid | 64-19-7 | 2 |  |  | 2 | 1 | 2 | 2 | 1 | 2 | 0 | 0
G | 39 | MJ | White | 1 | Acrylic acid | 79-10-7 | 2 |  |  | 2 | 1 | 2 | 2 | 1 | 2 | 0 | 0
G | 39 | MJ | White | 1 | Methacrylic acid | 79-41-4 | 2 |  |  | 2 | 1 | 2 | 2 | 1 | 2 | 0 | 0
G | 39 | MJ | White | 1 | 1-methoxyacetate ethanol | 4382-77-8 | 2 |  |  | 2 | 4 | 4 | 2 | 1 | 2 | 0 | 0
G | 39 | MJ | White | 1 | 2-butoxyethanol | 111-76-2 | 2 |  |  | 2 | 1 | 2 | 2 | 1 | 2 | 0 | 0
G | 39 | MJ | White | 1 | Isopropyl methacrylate | 4655-34-9 | 2 |  |  | 2 | 1 | 1 | 2 | 1 | 2 | 0 | 0
G | 39 | MJ | White | 1 | Dimethylester carbonic acid | 616-38-6 | 2 |  |  | 2 | 1 | 4 | 2 | 1 | 2 | 0 | 0
G | 39 | MJ | White | 1 | Methyl isobutyl ketone | 108-10-1 | 2 |  |  | 2 | 1 | 4 | 2 | 1 | 2 | 0 | 0
G | 39 | MJ | White | 1 | Tetramethoxymethane | 1850-14-2 | 2 |  |  | 2 | 1 | 4 | 2 | 1 | 2 | 0 | 0
G | 39 | MJ | White | 1 | 5-methyl-2(5H)-furanone | 591-11-7 | 2 |  |  | 2 | 4 | 4 | 2 | 1 | 2 | 0 | 0
G | 39 | MJ | White | 1 | (Z)-2-butenoic acid | 503-64-0 | 2 |  |  | 2 | 4 | 4 | 2 | 1 | 2 | 0 | 0
G | 39 | MJ | White | 1 | Butylester acetic acid | 123-86-4 | 2 |  |  | 2 | 1 | 2 | 2 | 1 | 2 | 0 | 0
G | 39 | MJ | White | 1 | Ethanol | 64-17-5 | 2 |  |  | 2 | 1 | 2 | 2 | 1 | 2 | 0 | 0
G | 39 | MJ | White | 1 | Methyl acrylate | 96-33-3 | 2 |  |  | 2 | 1 | 1 | 2 | 1 | 2 | 0 | 0
G | 39 | MJ | White | 1 | Allyl alcohol | 107-18-6 | 2 |  |  | 2 | 1 | 2 | 2 | 1 | 2 | 0 | 0
G | 39 | MJ | White | 1 | 1,1,2-trimethoxyethane | 24332-20-5 | 2 |  |  | 2 | 1 | 4 | 2 | 1 | 2 | 0 | 0
G | 39 | MJ | White | 1 | (Z)-methylester-2-butenoic acid | 4358-59-2 | 2 |  |  | 2 | 4 | 4 | 2 | 1 | 2 | 0 | 0
G | 39 | MJ | White | 1 | Triethanolamine | 102-71-6 | 2 |  |  | 2 | 1 | 1 | 2 | 1 | 2 | 0 | 0
G | 39 | MJ | White | 1 | N-(2-methylpropyl)-formamide | 6281-96-5 | 2 |  |  | 2 | 4 | 4 | 2 | 1 | 2 | 0 | 0
G | 39 | MJ | White | 1 | 1-butanol | 71-36-3 | 2 |  |  | 2 | 1 | 2 | 2 | 1 | 2 | 0 | 0
G | 39 | MJ | White | 1 | 1-methoxy-2-propanol | 107-98-2 | 2 |  |  | 2 | 1 | 2 | 2 | 1 | 2 | 0 | 0
G | 39 | MJ | White | 1 | Dimethyl sulfoxide | 67-68-5 | 2 |  |  | 2 | 2 | 2 | 2 | 1 | 2 | 0 | 0
G | 39 | MJ | White | 1 | Cyclohexanone | 108-94-1 | 2 |  |  | 2 | 1 | 2 | 2 | 1 | 2 | 0 | 0
G | 39 | MJ | White | 1 | 1-chlorobutane | 109-69-3 | 2 |  |  | 2 | 1 | 4 | 2 | 1 | 2 | 0 | 0
G | 39 | MJ | White | 1 | Butyl isocyanate | 111-36-4 | 2 |  |  | 2 | 1 | 1 | 2 | 1 | 2 | 0 | 0
G | 39 | MJ | White | 1 | 2-Chloroethyl acrylate | 2206-89-5 | 2 |  |  | 2 | 1 | 4 | 2 | 1 | 2 | 0 | 0
G | 39 | MJ | White | 1 | 2-Hydroxyethyl acetate | 542-59-6 | 2 |  |  | 2 | 4 | 4 | 2 | 1 | 2 | 0 | 0
G | 39 | MJ | White | 1 | 2,2-dimethoxypropane | 77-76-9 | 2 |  |  | 2 | 1 | 4 | 2 | 1 | 2 | 0 | 0
G | 39 | MJ | White | 1 | Nitrosobenzene | 586-96-9 | 2 |  |  | 2 | 4 | 4 | 2 | 1 | 2 | 0 | 0
G | 39 | MJ | White | 1 | Tetrahydrofurfuryl alcohol | 97-99-4 | 2 |  |  | 2 | 2 | 2 | 2 | 1 | 2 | 0 | 0
G | 39 | MJ | White | 1 | Ethyl butyrate | 105-54-4 | 2 |  |  | 2 | 1 | 2 | 2 | 1 | 2 | 0 | 0
G | 39 | MJ | White | 1 | Triethylamine | 121-44-8 | 2 |  |  | 2 | 1 | 2 | 2 | 1 | 2 | 0 | 0
G | 39 | MJ | White | 1 | 2-methyl-1,3-dioxolane | 497-26-7 | 2 | 63 | 0.0063 | 1 | 4 | 4 | 2 | 1 | 2 | 0 | 0
G | 39 | MJ | White | 1 | 1,4-Dioxane | 123-91-1 | 2 | 1300 | 0.13 | 1 | 1 | 4 | 2 | 1 | 2 | 0 | 1
G | 39 | MJ | White | 1 | 2-Methoxyethyl acrylate | 3121-61-7 | 2 | 28 | 0.0028 | 1 | 1 | 1 | 2 | 1 | 2 | 1 | 1
G | 39 | MJ | White | 1 | Propylene carbonate | 108-32-7 | 3 |  |  | 2 | 1 | 2 | 2 | 1 | 2 | 0 | 0
G | 39 | MJ | White | 1 | 1,1'-thiobis-benzene | 139-66-2 | 3 |  |  | 2 | 1 | 4 | 2 | 1 | 2 | 0 | 0
G | 39 | MJ | White | 1 | Bisphenol A | 80-05-7 | 3 |  |  | 2 | 2 | 1 | 2 | 1 | 2 | 0 | 0
G | 39 | MJ | White | 1 | 2-Hydroxyethyl methacrylate | 868-77-9 | 3 |  |  | 2 | 1 | 1 | 2 | 1 | 2 | 0 | 0
G | 39 | MJ | White | 1 | 2-Hydroxyethyl acrylate | 818-61-1 | 3 | 5600 | 0.56 | 1 | 1 | 1 | 2 | 1 | 2 | 1 | 1
G | 39 | MJ | White | 1 | 2-Hydroxypropyl methacrylate | 923-26-2 | 3 |  |  | 2 | 4 | 1 | 2 | 1 | 2 | 0 | 0
G | 39 | MJ | White | 1 | 3,3,5-trimethylcyclohexanol | 116-02-9 | 3 |  |  | 2 | 1 | 4 | 2 | 1 | 2 | 0 | 0
G | 39 | MJ | White | 1 | 3,3,5-trimethylcyclohexene | 503-45-7 | 3 |  |  | 2 | 4 | 4 | 2 | 1 | 2 | 0 | 0
G | 39 | MJ | White | 1 | Camphene | 79-92-5 | 3 |  |  | 2 | 2 | 2 | 2 | 1 | 2 | 0 | 0
G | 39 | MJ | White | 1 | Bisphenol A diglycidyl ether resin | 1675-54-3 | 3 |  |  | 2 | 1 | 1 | 2 | 1 | 2 | 0 | 0
G | 39 | MJ | White | 1 | 1-nitrosopiperidine | 100-75-4 | 3 |  |  | 2 | 4 | 4 | 2 | 1 | 2 | 0 | 0
G | 39 | MJ | White | 1 | 2,4,6-trimethoxy-1,3,5-triazine | 877-89-4 | 3 |  |  | 2 | 1 | 4 | 2 | 1 | 2 | 0 | 0
G | 39 | MJ | White | 1 | 2,4,6-trimethylbenzoic acid | 480-63-7 | 3 |  |  | 2 | 1 | 4 | 2 | 1 | 2 | 0 | 0
G | 39 | MJ | White | 1 | 2,4-bis(1,1-dimethylethyl)phenol | 96-76-4 | 3 |  |  | 2 | 1 | 2 | 2 | 1 | 2 | 0 | 0
G | 39 | MJ | White | 1 | Butylated hydroxytoluene | 128-37-0 | 3 |  |  | 2 | 1 | 1 | 2 | 1 | 2 | 0 | 0
G | 39 | MJ | White | 1 | 2,7-Dimethyl-1,6-octadiene | 40195-09-3 | 3 |  |  | 2 | 4 | 4 | 2 | 1 | 2 | 0 | 0
G | 39 | MJ | White | 1 | 2,2-Dimethyl-1,3-propanediol | 126-30-7 | 3 |  |  | 2 | 1 | 2 | 2 | 1 | 2 | 0 | 0
G | 39 | MJ | White | 1 | Hexamethylene diacrylate | 13048-33-4 | 3 |  |  | 2 | 1 | 1 | 2 | 1 | 2 | 0 | 0
G | 39 | MJ | White | 1 | N,N-Dimethylacrylamide | 2680-03-7 | 3 |  |  | 2 | 2 | 1 | 2 | 1 | 2 | 0 | 0
G | 39 | MJ | White | 1 | 3,3'-Sulfonyldianiline | 599-61-1 | 3 |  |  | 2 | 1 | 4 | 2 | 1 | 2 | 0 | 0
G | 39 | MJ | White | 1 | 4,4'-Sufonylbisbenzamine | 80-08-0 | 3 |  |  | 2 | 4 | 4 | 2 | 1 | 2 | 0 | 0
G | 39 | MJ | White | 1 | Decamethylcyclopentasiloxane | 541-02-6 | 3 |  |  | 2 | 4 | 2 | 2 | 1 | 2 | 0 | 0
G | 39 | MJ | White | 1 | Dodecamethylcyclohexasiloxane | 540-97-6 | 3 |  |  | 2 | 2 | 2 | 2 | 1 | 2 | 0 | 0
G | 39 | MJ | White | 1 | Tetradecamethylcycloheptasiloxane | 107-50-6 | 3 |  |  | 2 | 4 | 4 | 2 | 1 | 2 | 0 | 0
G | 39 | MJ | White | 1 | Triethylene glycol | 112-27-6 | 3 | 2200 | 0.22 | 1 | 2 | 2 | 2 | 1 | 2 | 0 | 0
G | 39 | MJ | White | 1 | Triethylene glycol dimethacrylate | 109-16-0 | 3 |  |  | 2 | 1 | 1 | 2 | 1 | 2 | 0 | 0
G | 39 | MJ | White | 1 | Tetraethylene glycol diacrylate | 17831-71-9 | 3 |  |  | 2 | 1 | 1 | 2 | 1 | 2 | 0 | 0
G | 39 | MJ | White | 1 | Ethylene glycol dimethacrylate | 97-90-5 | 3 |  |  | 2 | 4 | 1 | 2 | 1 | 2 | 0 | 0
G | 39 | MJ | White | 1 | Benzyl alcohol | 100-51-6 | 3 |  |  | 2 | 1 | 1 | 2 | 1 | 2 | 0 | 0
G | 39 | MJ | White | 1 | Glycerin | 56-81-5 | 3 | 75000 | 7.5 | 1 | 1 | 1 | 1 | 1 | 2 | 0 | 0
G | 39 | MJ | White | 1 | Allyl crotonate | 20474-93-5 | 3 |  |  | 2 | 4 | 4 | 2 | 1 | 2 | 0 | 0
G | 39 | MJ | White | 1 | Propylene glycol methyl ether acetate | 108-65-6 | 2 |  |  | 2 | 1 | 2 | 2 | 1 | 2 | 0 | 0

## Dictionary
Variable | Definition | Coding | Type
Color_bin | Grouping by "as printed" colors | Ex. Green = Cyan, Light Green, and Green | Categorical
Analysis | Target substance or TIC | 1 = target, 2 = TIC (elution 0 - 20 min), 3 = TIC (eluction 20 - 60 min) | Categorical
Present | Above analytical LOD in sample | 1 = Yes, 2 = No | Categorical
Conc | Amount of substance (mg/kg) | Numeric | Continuous
Sens | Substance is sensitizer | 1 = Yes, 2 = No, 4 = no information | Categorical
Irrit | Substance is irritant | 2 = Yes, 2 = No, 4 = no information | Categorical
Sub_On_SDS | Detected substance also on product SDS | 1 = Yes, 2 = No | Categorical
Product_GHS_Sens_Cat | GHS skin sensitization warning category of product | 1 = skin sensitizer, 1A = frequent in humans, 1B = low frequency in humans, NA = not categorized as sensitizer | Categorical
Product_GHS_Irrit_Cat | GHS skin irritation warning category of product | 2 = skin irritant, 3 = mild irritant, NA = not categorized as irritant | Categorical